## all
file | table | step | ramp | sample_name | timestamp | waveform | freq_Hz | amplitude_V | thickness_um | area_mm2 | Eapp_kV_cm | Emax+_kV_cm | Emax-_kV_cm | Smax+_% | Smax-_% | Sr_% | S_end_% | Spp_% | Smin_% | E_at_Smin_kV_cm | Ps+_uC_cm2 | Ps-_uC_cm2 | Pr+_uC_cm2 | Pr-_uC_cm2 | 2Pr_uC_cm2 | Ec+_kV_cm | Ec-_kV_cm | d33*_pm_V | instr_Dvmax+_nm | instr_Dvmax-_nm | instr_Pr+_uC_cm2 | instr_Vc+_V | instr_status | is_last_at_amplitude
PI152_3_sine.dat | 1 | 1 | up | PZT-PIC152-3 | 10/05/2026 15:07:00 | sine | 10 | 500 | 1000 | 78.2 | 5 | 5.027355 | -4.973847 | 0.01972866 | -0.01500761 | 0.004369318 | -0.0002216872 | 0.03477644 | -0.0150188 | -4.969725 | 0.767203 | -0.767203 | 0.09210562 | -0.08242271 | 0.1745283 | 0.4834404 | -0.5908749 | 392.4262 | 197.287 | -150.076 | 0.0921056 | 48.834 | 0 | TRUE
PI152_3_sine.dat | 2 | 2 | up | PZT-PIC152-3 | 10/05/2026 15:07:25 | sine | 10 | 600 | 1000 | 78.2 | 6 | 6.039914 | -5.984902 | 0.02506806 | -0.01873914 | 0.005676927 | -0.0004332077 | 0.04394754 | -0.0188588 | -5.979898 | 0.9565737 | -0.9565737 | 0.1323 | -0.1122225 | 0.2445225 | 0.6344911 | -0.8134063 | 415.04 | 250.681 | -187.391 | 0.1323 | 63.6819 | 0 | TRUE
PI152_3_sine.dat | 3 | 3 | up | PZT-PIC152-3 | 10/05/2026 15:07:49 | sine | 10 | 700 | 1000 | 78.2 | 7 | 7.029402 | -6.981679 | 0.03073772 | -0.02541002 | 0.007422792 | -0.001116986 | 0.056209 | -0.02544766 | -6.97748 | 1.154956 | -1.154956 | 0.1798445 | -0.1451047 | 0.3249492 | 0.8078173 | -1.070446 | 437.2736 | 307.377 | -254.1 | 0.179844 | 79.9568 | 0 | TRUE
PI152_3_sine.dat | 4 | 4 | up | PZT-PIC152-3 | 10/05/2026 15:08:14 | sine | 10 | 800 | 1000 | 78.2 | 8 | 8.029623 | -7.981748 | 0.03685576 | -0.02702551 | 0.009765262 | -0.0006775307 | 0.06407304 | -0.02708921 | -7.964958 | 1.368287 | -1.368287 | 0.2354157 | -0.1860682 | 0.421484 | 1.001999 | -1.354901 | 458.9974 | 368.558 | -270.255 | 0.235416 | 99.3014 | 0 | TRUE
PI152_3_sine.dat | 5 | 5 | up | PZT-PIC152-3 | 10/05/2026 15:08:39 | sine | 10 | 900 | 1000 | 78.2 | 9 | 9.034084 | -8.987718 | 0.0426577 | -0.0308903 | 0.01261952 | -0.0002926835 | 0.0736592 | -0.03095648 | -8.9688 | 1.595944 | -1.595944 | 0.2970408 | -0.2330575 | 0.5300982 | 1.210205 | -1.659664 | 472.1862 | 426.577 | -308.903 | 0.297041 | 121.023 | 0 | TRUE
PI152_3_sine.dat | 6 | 6 | up | PZT-PIC152-3 | 10/05/2026 15:09:03 | sine | 10 | 1000 | 1000 | 78.2 | 10 | 10.04296 | -9.992026 | 0.05000223 | -0.0351646 | 0.01492025 | -0.0003748169 | 0.08552479 | -0.03521841 | -9.964772 | 1.833051 | -1.833051 | 0.3722119 | -0.281423 | 0.6536348 | 1.398257 | -2.003102 | 497.8834 | 500.022 | -351.646 | 0.372212 | 140.829 | 0 | TRUE
PI152_3_sine.dat | 7 | 7 | up | PZT-PIC152-3 | 10/05/2026 15:09:28 | sine | 10 | 1100 | 1000 | 78.2 | 11 | 11.03964 | -10.98663 | 0.05689972 | -0.03987853 | 0.01798413 | -0.000457167 | 0.09704724 | -0.04002895 | -10.96518 | 2.084733 | -2.084733 | 0.4527765 | -0.3375041 | 0.7902806 | 1.629545 | -2.348795 | 515.4128 | 568.997 | -398.785 | 0.452776 | 162.86 | 0 | TRUE
PI152_3_sine.dat | 8 | 8 | up | PZT-PIC152-3 | 10/05/2026 15:09:53 | sine | 10 | 1200 | 1000 | 78.2 | 12 | 12.04166 | -11.99175 | 0.06585066 | -0.04287132 | 0.02222142 | 0.0002521936 | 0.10905302 | -0.04308789 | -11.91813 | 2.350101 | -2.350101 | 0.5443447 | -0.3933848 | 0.9377295 | 1.834697 | -2.737693 | 546.857 | 658.507 | -428.713 | 0.544345 | 183.669 | 0 | TRUE
PI152_3_sine.dat | 9 | 9 | up | PZT-PIC152-3 | 10/05/2026 15:10:17 | sine | 10 | 1300 | 1000 | 78.2 | 13 | 13.04965 | -13.001 | 0.07251636 | -0.04812137 | 0.02519345 | -2.730752e-05 | 0.12119064 | -0.04847068 | -12.9075 | 2.623792 | -2.623792 | 0.6416489 | -0.4593862 | 1.101035 | 2.064878 | -3.130704 | 555.6958 | 725.164 | -481.214 | 0.641649 | 206.003 | 0 | TRUE
PI152_3_sine.dat | 10 | 10 | up | PZT-PIC152-3 | 10/05/2026 15:10:42 | sine | 10 | 1400 | 1000 | 78.2 | 14 | 14.04274 | -13.99128 | 0.08114887 | -0.05249475 | 0.02817405 | -0.0003297011 | 0.13418575 | -0.0527316 | -13.92478 | 2.917913 | -2.917913 | 0.754257 | -0.5234267 | 1.277684 | 2.266158 | -3.57334 | 577.8706 | 811.489 | -524.948 | 0.754257 | 226.298 | 0 | TRUE
PI152_3_sine.dat | 11 | 11 | up | PZT-PIC152-3 | 10/05/2026 15:11:07 | sine | 10 | 1500 | 1000 | 78.2 | 15 | 15.0523 | -15.00262 | 0.08980983 | -0.05804893 | 0.03205615 | -0.0007913444 | 0.14831248 | -0.05827013 | -14.89444 | 3.229699 | -3.229699 | 0.8813732 | -0.5977242 | 1.479097 | 2.474072 | -4.049541 | 596.6519 | 898.098 | -580.489 | 0.881373 | 248.279 | 0 | TRUE
PI152_3_sine.dat | 12 | 12 | up | PZT-PIC152-3 | 10/05/2026 15:11:31 | sine | 10 | 1600 | 1000 | 78.2 | 16 | 16.04418 | -15.99531 | 0.09850122 | -0.06316803 | 0.03693054 | 7.950409e-05 | 0.16221132 | -0.06350043 | -15.92673 | 3.549958 | -3.549958 | 1.022577 | -0.6849085 | 1.707486 | 2.712736 | -4.557599 | 613.9374 | 985.012 | -631.68 | 1.02258 | 271.702 | 0 | TRUE
PI152_3_sine.dat | 13 | 13 | up | PZT-PIC152-3 | 10/05/2026 15:11:56 | sine | 10 | 1700 | 1000 | 78.2 | 17 | 17.0536 | -16.998 | 0.1102016 | -0.06808512 | 0.04125914 | -0.0005232692 | 0.17901006 | -0.06838266 | -16.85144 | 3.90011 | -3.90011 | 1.187129 | -0.7671379 | 1.954267 | 2.906782 | -5.138861 | 646.2073 | 1102.02 | -680.851 | 1.18713 | 291.663 | 0 | TRUE
PI152_3_sine.dat | 14 | 14 | up | PZT-PIC152-3 | 10/05/2026 15:12:21 | sine | 10 | 1800 | 1000 | 78.2 | 18 | 18.04822 | -17.99023 | 0.1184103 | -0.07208749 | 0.04636618 | -0.0002205669 | 0.19178924 | -0.07290164 | -17.90278 | 4.266548 | -4.266548 | 1.357051 | -0.8800874 | 2.237138 | 3.18228 | -5.698852 | 656.0774 | 1184.1 | -720.875 | 1.35705 | 317.823 | 0 | TRUE
PI152_3_sine.dat | 15 | 15 | up | PZT-PIC152-3 | 10/05/2026 15:12:46 | sine | 10 | 1900 | 1000 | 78.2 | 19 | 19.05054 | -18.99981 | 0.1294833 | -0.07616287 | 0.05183596 | -0.0004033124 | 0.20679571 | -0.07703431 | -18.83506 | 4.682573 | -4.682573 | 1.567966 | -1.012431 | 2.580396 | 3.447833 | -6.384857 | 679.6831 | 1294.83 | -761.629 | 1.56797 | 346.253 | 0 | TRUE
PI152_3_sine.dat | 16 | 16 | up | PZT-PIC152-3 | 10/05/2026 15:13:10 | sine | 10 | 2000 | 1000 | 78.2 | 20 | 20.05032 | -19.99879 | 0.1423068 | -0.08095447 | 0.05849284 | -0.0004395905 | 0.22440127 | -0.08173277 | -19.86199 | 5.154465 | -5.154465 | 1.838976 | -1.175565 | 3.014541 | 3.770931 | -7.246803 | 709.7483 | 1423.07 | -809.545 | 1.83898 | 377.561 | 0 | TRUE
PI152_3_sine.dat | 17 | 17 | up | PZT-PIC152-3 | 10/05/2026 15:13:35 | sine | 10 | 2100 | 1000 | 78.2 | 21 | 21.0566 | -21.00758 | 0.1559012 | -0.08280067 | 0.06784868 | 0.00115023 | 0.2402824 | -0.0840169 | -20.85957 | 5.705231 | -5.705231 | 2.166383 | -1.459372 | 3.625755 | 4.304368 | -8.226214 | 740.3911 | 1559.01 | -828.007 | 2.16638 | 430.938 | 0 | TRUE
PI152_3_sine.dat | 18 | 18 | up | PZT-PIC152-3 | 10/05/2026 15:14:00 | sine | 10 | 2200 | 1000 | 78.2 | 22 | 22.05789 | -22.0071 | 0.1730956 | -0.08627108 | 0.07889781 | 0.001445273 | 0.2613769 | -0.0879509 | -21.76779 | 6.423362 | -6.423362 | 2.658898 | -1.939199 | 4.598096 | 5.158827 | -9.624504 | 784.7333 | 1730.96 | -862.711 | 2.6589 | 516.474 | 0 | TRUE
PI152_3_sine.dat | 19 | 19 | up | PZT-PIC152-3 | 10/05/2026 15:14:25 | sine | 10 | 2300 | 1000 | 78.2 | 23 | 23.0598 | -23.01052 | 0.1953505 | -0.08469419 | 0.09494142 | 0.000629129 | 0.28218226 | -0.08631076 | -22.76037 | 7.506027 | -7.506027 | 3.491842 | -3.03461 | 6.526453 | 6.902699 | -11.78261 | 847.1474 | 1953.51 | -846.942 | 3.49184 | 690.69 | 0 | TRUE
PI152_3_sine.dat | 20 | 20 | up | PZT-PIC152-3 | 10/05/2026 15:14:49 | sine | 10 | 2400 | 1000 | 78.2 | 24 | 24.05949 | -24.01541 | 0.2291693 | -0.07162146 | 0.1209794 | 0.001295739 | 0.30163198 | -0.07192058 | -23.98543 | 9.801798 | -9.801798 | 5.403396 | -6.420602 | 11.824 | 11.01108 | -15.75963 | 952.511 | 2291.69 | -716.215 | 5.4034 | 1099.95 | 0 | TRUE
PI152_3_sine.dat | 21 | 21 | up | PZT-PIC152-3 | 10/05/2026 15:15:14 | sine | 10 | 2500 | 1000 | 78.2 | 25 | 25.06278 | -25.03457 | 0.2305182 | -0.04920655 | 0.1082059 | -0.008583694 | 0.32330983 | -0.08914103 | -23.67776 | 19.02596 | -19.02596 | 13.43432 | -22.70335 | 36.13767 | 19.8994 | -22.34021 | 919.7631 | 2305.18 | -492.065 | 13.4343 | 2004.33 | 0 | TRUE
PI152_3_sine.dat | 22 | 22 | down | PZT-PIC152-3 | 10/05/2026 15:15:39 | sine | 10 | 2400 | 1000 | 78.2 | 24 | 28.01169 | -24.04842 | 0.2022147 | -0.02914726 | 0.1171139 | -0.000742576 | 0.316378 | -0.0725836 | -22.68869 | 17.93726 | -17.93726 | 15.67618 | -22.63433 | 38.31051 | 18.29598 | -22.21799 | 721.894 | 2022.15 | -291.473 | 15.6762 | 1826.97 | 0 | TRUE
PI152_3_sine.dat | 23 | 23 | down | PZT-PIC152-3 | 10/05/2026 15:16:03 | sine | 10 | 2300 | 1000 | 78.2 | 23 | 23.07534 | -23.07091 | 0.2315046 | -0.04177944 | 0.1277091 | 0.0009834478 | 0.28188996 | -0.04924596 | -22.42886 | 13.36198 | -13.36198 | 8.853066 | -13.48904 | 22.34211 | 16.25417 | -18.75757 | 1003.255 | 2315.05 | -417.794 | 8.85307 | 1626.77 | 0 | TRUE
PI152_3_sine.dat | 24 | 24 | down | PZT-PIC152-3 | 10/05/2026 15:16:28 | sine | 10 | 2200 | 1000 | 78.2 | 22 | 22.05864 | -22.02217 | 0.2064064 | -0.05839718 | 0.1129619 | -0.004233531 | 0.26559735 | -0.05853155 | -21.99806 | 9.920029 | -9.920029 | 6.400971 | -7.775403 | 14.17637 | 13.31575 | -16.51294 | 935.7168 | 2064.06 | -583.972 | 6.40097 | 1334.5 | 0 | TRUE
PI152_3_sine.dat | 25 | 25 | down | PZT-PIC152-3 | 10/05/2026 15:16:53 | sine | 10 | 2100 | 1000 | 78.2 | 21 | 21.05133 | -21.00155 | 0.187855 | -0.05963231 | 0.09891599 | -0.0007343771 | 0.24884329 | -0.06005689 | -20.83653 | 8.11686 | -8.11686 | 4.601196 | -5.190235 | 9.791431 | 11.18294 | -13.5156 | 892.3664 | 1878.55 | -596.323 | 4.6012 | 1118.74 | 0 | TRUE
PI152_3_sine.dat | 26 | 26 | down | PZT-PIC152-3 | 10/05/2026 15:17:18 | sine | 10 | 2000 | 1000 | 78.2 | 20 | 20.05907 | -20.01281 | 0.1673879 | -0.06204877 | 0.08535234 | 2.440609e-06 | 0.23158561 | -0.06325321 | -19.78397 | 6.727835 | -6.727835 | 3.426167 | -3.621416 | 7.047583 | 9.342875 | -11.11145 | 834.4749 | 1673.88 | -620.488 | 3.42617 | 935.288 | 0 | TRUE
PI152_3_sine.dat | 27 | 27 | down | PZT-PIC152-3 | 10/05/2026 15:17:42 | sine | 10 | 1900 | 1000 | 78.2 | 19 | 19.04714 | -18.99567 | 0.1472831 | -0.0625915 | 0.07304083 | -0.000570835 | 0.21164191 | -0.06345001 | -18.87687 | 5.825084 | -5.825084 | 2.746858 | -2.658557 | 5.405415 | 7.852653 | -9.532348 | 773.2557 | 1472.83 | -625.915 | 2.74686 | 785.358 | 0 | TRUE
PI152_3_sine.dat | 28 | 28 | down | PZT-PIC152-3 | 10/05/2026 15:18:07 | sine | 10 | 1800 | 1000 | 78.2 | 18 | 18.19009 | -17.99632 | 0.1312783 | -0.05972783 | 0.06265932 | -0.0003961214 | 0.19278639 | -0.06061029 | -17.84055 | 5.077246 | -5.077246 | 2.207758 | -2.067561 | 4.275319 | 6.820247 | -8.18245 | 721.7023 | 1312.78 | -597.278 | 2.20776 | 678.886 | 1 | TRUE
PI152_3_sine.dat | 29 | 29 | down | PZT-PIC152-3 | 10/05/2026 15:18:32 | sine | 10 | 1700 | 1000 | 78.2 | 17 | 17.14231 | -16.99361 | 0.1175406 | -0.0564347 | 0.05430684 | -0.007824754 | 0.17602797 | -0.05751747 | -16.91085 | 4.289297 | -4.289297 | 1.771377 | -1.934876 | 3.706252 | 6.683587 | -8.027809 | 685.6754 | 1175.41 | -564.347 | 1.77138 | 671.602 | 1 | TRUE
PI152_3_sine.dat | 30 | 30 | down | PZT-PIC152-3 | 10/05/2026 15:18:56 | sine | 10 | 1600 | 1000 | 78.2 | 16 | 16.04924 | -15.99692 | 0.1046391 | -0.05294885 | 0.04741456 | -0.0004137555 | 0.15887413 | -0.05354323 | -15.88231 | 3.972099 | -3.972099 | 1.546235 | -1.349304 | 2.895539 | 5.175643 | -6.335034 | 651.9879 | 1046.39 | -529.489 | 1.54624 | 517.405 | 0 | TRUE
PI152_3_sine.dat | 31 | 31 | down | PZT-PIC152-3 | 10/05/2026 15:19:21 | sine | 10 | 1500 | 1000 | 78.2 | 15 | 15.04841 | -14.99761 | 0.0920166 | -0.04894158 | 0.04014541 | -0.001347537 | 0.14179232 | -0.04929896 | -14.87062 | 3.537327 | -3.537327 | 1.284188 | -1.109013 | 2.393201 | 4.532624 | -5.532522 | 611.4706 | 920.166 | -489.416 | 1.28419 | 453.216 | 0 | TRUE
PI152_3_sine.dat | 32 | 32 | down | PZT-PIC152-3 | 10/05/2026 15:19:46 | sine | 10 | 1400 | 1000 | 78.2 | 14 | 14.04483 | -13.99418 | 0.08281192 | -0.0440247 | 0.03477503 | 2.039051e-05 | 0.12782236 | -0.04462108 | -13.80895 | 3.128905 | -3.128905 | 1.061493 | -0.9143203 | 1.975813 | 3.946534 | -4.793669 | 589.6256 | 828.119 | -440.247 | 1.06149 | 395.055 | 0 | TRUE
PI152_3_sine.dat | 33 | 33 | down | PZT-PIC152-3 | 10/05/2026 15:20:10 | sine | 10 | 1300 | 1000 | 78.2 | 13 | 13.04405 | -12.99136 | 0.0719593 | -0.04070102 | 0.02954567 | -8.592023e-05 | 0.11381098 | -0.04115675 | -12.87617 | 2.760074 | -2.760074 | 0.8795671 | -0.7390308 | 1.618598 | 3.355092 | -4.167096 | 551.6638 | 719.593 | -407.01 | 0.879567 | 336.006 | 0 | TRUE
PI152_3_sine.dat | 34 | 34 | down | PZT-PIC152-3 | 10/05/2026 15:20:35 | sine | 10 | 1200 | 1000 | 78.2 | 12 | 12.04526 | -11.99049 | 0.06274703 | -0.03590493 | 0.0247067 | -0.0008712028 | 0.09946543 | -0.03637388 | -11.79643 | 2.431806 | -2.425423 | 0.7144295 | -0.6078693 | 1.322299 | 2.894503 | -3.54523 | 520.9272 | 627.47 | -360.114 | 0.71443 | 290.113 | 0 | TRUE
PI152_3_sine.dat | 35 | 35 | down | PZT-PIC152-3 | 10/05/2026 15:21:00 | sine | 10 | 1100 | 1000 | 78.2 | 11 | 11.03937 | -10.98259 | 0.05522999 | -0.03305183 | 0.02143738 | 0.0005887126 | 0.08906064 | -0.03355044 | -10.81802 | 2.126536 | -2.126536 | 0.577321 | -0.4906795 | 1.068 | 2.436434 | -2.989493 | 500.3002 | 552.3 | -330.518 | 0.577321 | 243.85 | 0 | TRUE
PI152_3_sine.dat | 36 | 36 | down | PZT-PIC152-3 | 10/05/2026 15:21:24 | sine | 10 | 1000 | 1000 | 78.2 | 10 | 10.03697 | -9.985822 | 0.04815945 | -0.0305587 | 0.01725422 | -0.0004396914 | 0.07898491 | -0.03061845 | -9.962209 | 1.849832 | -1.849832 | 0.4606577 | -0.3924178 | 0.8530754 | 2.020691 | -2.480057 | 479.8206 | 481.595 | -305.587 | 0.460658 | 202.323 | 0 | TRUE
PI152_3_sine.dat | 37 | 37 | down | PZT-PIC152-3 | 10/05/2026 15:21:49 | sine | 10 | 900 | 1000 | 78.2 | 9 | 9.038237 | -8.983048 | 0.04015946 | -0.02721651 | 0.01369271 | -0.0004769642 | 0.06804994 | -0.02739072 | -8.948946 | 1.588745 | -1.588745 | 0.3619023 | -0.3102478 | 0.6721501 | 1.66497 | -2.03518 | 444.3285 | 401.595 | -272.165 | 0.361902 | 165.837 | 0 | TRUE
PI152_3_sine.dat | 38 | 38 | down | PZT-PIC152-3 | 10/05/2026 15:22:14 | sine | 10 | 800 | 1000 | 78.2 | 8 | 8.037763 | -7.98305 | 0.03506133 | -0.02293423 | 0.01091976 | 0.0001596308 | 0.05857755 | -0.02330499 | -7.850395 | 1.355735 | -1.355735 | 0.2762147 | -0.2412844 | 0.5174991 | 1.34878 | -1.628124 | 436.2076 | 350.613 | -229.342 | 0.276215 | 134.691 | 0 | TRUE
PI152_3_sine.dat | 39 | 39 | down | PZT-PIC152-3 | 10/05/2026 15:22:39 | sine | 10 | 700 | 1000 | 78.2 | 7 | 7.032654 | -6.977212 | 0.02855476 | -0.02048396 | 0.008488203 | -0.0003532753 | 0.04923064 | -0.02053438 | -6.969908 | 1.138252 | -1.138252 | 0.2134725 | -0.1814653 | 0.3949377 | 1.04206 | -1.300339 | 406.0311 | 285.548 | -204.84 | 0.213472 | 104.34 | 0 | TRUE
PI152_3_sine.dat | 40 | 40 | down | PZT-PIC152-3 | 10/05/2026 15:23:03 | sine | 10 | 600 | 1000 | 78.2 | 6 | 6.040431 | -5.981894 | 0.02369276 | -0.01681531 | 0.007086735 | -0.0007647287 | 0.0406079 | -0.01684156 | -5.981732 | 0.9389438 | -0.9389438 | 0.1558924 | -0.1426992 | 0.2985916 | 0.8405993 | -0.9817991 | 392.2362 | 236.928 | -168.153 | 0.155892 | 84.9068 | 0 | TRUE
PI152_3_sine.dat | 41 | 41 | down | PZT-PIC152-3 | 10/05/2026 15:23:28 | sine | 10 | 500 | 1000 | 78.2 | 5 | 5.03241 | -4.974192 | 0.01825231 | -0.0134436 | 0.005756921 | 0.0009263529 | 0.03169762 | -0.01344531 | -4.952008 | 0.753456 | -0.753456 | 0.1122535 | -0.1045942 | 0.2168478 | 0.6378659 | -0.7335233 | 362.6952 | 182.523 | -134.436 | 0.112253 | 63.9094 | 0 | TRUE
PI152_7_sine.dat | 1 | 1 | up | PZT-PIC152-7 | 10/05/2026 11:50:26 | sine | 10 | 500 | 1000 | 78.2 | 5 | 5.028358 | -4.974172 | 0.01849402 | -0.01515594 | 0.00435897 | -0.0003302753 | 0.03381951 | -0.01515594 | -4.974172 | 0.7634702 | -0.7634702 | 0.093325 | -0.08168731 | 0.1750123 | 0.4797805 | -0.5968941 | 367.7944 | 184.94 | -151.559 | 0.093325 | 48.0693 | 1 | TRUE
PI152_7_sine.dat | 2 | 2 | up | PZT-PIC152-7 | 10/05/2026 11:50:50 | sine | 10 | 600 | 1000 | 78.2 | 6 | 6.031015 | -5.978429 | 0.02537585 | -0.01890903 | 0.005950923 | 0.000169726 | 0.04450095 | -0.01903226 | -5.962211 | 0.9532038 | -0.9532038 | 0.1300042 | -0.1125576 | 0.2425618 | 0.6442982 | -0.805429 | 420.7559 | 253.758 | -189.09 | 0.130004 | 64.4829 | 0 | TRUE
PI152_7_sine.dat | 3 | 3 | up | PZT-PIC152-7 | 10/05/2026 11:51:15 | sine | 10 | 700 | 1000 | 78.2 | 7 | 7.029727 | -6.981877 | 0.02980392 | -0.02554404 | 0.00508339 | -0.002849516 | 0.05601589 | -0.02597082 | -6.902651 | 1.148439 | -1.148439 | 0.1750965 | -0.1475955 | 0.322692 | 0.8252387 | -1.058266 | 423.9698 | 298.039 | -255.44 | 0.175096 | 82.5287 | 0 | TRUE
PI152_7_sine.dat | 4 | 4 | up | PZT-PIC152-7 | 10/05/2026 11:51:40 | sine | 10 | 800 | 1000 | 78.2 | 8 | 8.034683 | -7.984498 | 0.03621003 | -0.02625478 | 0.01003281 | -0.0001403717 | 0.0626995 | -0.02635822 | -7.974662 | 1.364862 | -1.364862 | 0.2336357 | -0.1862221 | 0.4198577 | 1.000272 | -1.350529 | 450.6715 | 362.1 | -262.548 | 0.233636 | 100.47 | 0 | TRUE
PI152_7_sine.dat | 5 | 5 | up | PZT-PIC152-7 | 10/05/2026 11:52:04 | sine | 10 | 900 | 1000 | 78.2 | 9 | 9.038759 | -8.989116 | 0.04243886 | -0.0313225 | 0.01165315 | -0.00166439 | 0.07386686 | -0.03139008 | -8.97776 | 1.591998 | -1.591998 | 0.2987995 | -0.2335659 | 0.5323654 | 1.204322 | -1.664977 | 469.5209 | 424.389 | -313.225 | 0.298799 | 120.714 | 0 | TRUE
PI152_7_sine.dat | 6 | 6 | up | PZT-PIC152-7 | 10/05/2026 11:52:29 | sine | 10 | 1000 | 1000 | 78.2 | 10 | 10.03606 | -9.983603 | 0.04958527 | -0.03387906 | 0.01561513 | 0.000438971 | 0.08392847 | -0.03420053 | -9.95253 | 1.825911 | -1.825911 | 0.3709946 | -0.2835432 | 0.6545378 | 1.424118 | -1.997726 | 494.0711 | 495.853 | -338.791 | 0.370995 | 142.755 | 0 | TRUE
PI152_7_sine.dat | 7 | 7 | up | PZT-PIC152-7 | 10/05/2026 11:52:54 | sine | 10 | 1100 | 1000 | 78.2 | 11 | 11.04169 | -10.99087 | 0.0573422 | -0.03867915 | 0.01874418 | 0.0001117726 | 0.09639523 | -0.03889138 | -10.91488 | 2.077494 | -2.077494 | 0.4542464 | -0.335271 | 0.7895174 | 1.629728 | -2.375206 | 519.3245 | 573.422 | -386.791 | 0.454246 | 163.117 | 0 | TRUE
PI152_7_sine.dat | 8 | 8 | up | PZT-PIC152-7 | 10/05/2026 11:53:18 | sine | 10 | 1200 | 1000 | 78.2 | 12 | 12.04688 | -11.99106 | 0.06588858 | -0.04212968 | 0.02189064 | -0.0001955333 | 0.10839169 | -0.04228369 | -11.96683 | 2.345052 | -2.345052 | 0.54634 | -0.3929442 | 0.9392842 | 1.834394 | -2.755864 | 546.9348 | 658.886 | -421.297 | 0.54634 | 184.044 | 0 | TRUE
PI152_7_sine.dat | 9 | 9 | up | PZT-PIC152-7 | 10/05/2026 11:53:43 | sine | 10 | 1300 | 1000 | 78.2 | 13 | 13.04733 | -12.99506 | 0.07139266 | -0.04830602 | 0.02473222 | -0.00134789 | 0.12046925 | -0.04886502 | -12.90921 | 2.615519 | -2.615519 | 0.6446658 | -0.4611444 | 1.10581 | 2.071906 | -3.151161 | 547.1821 | 713.927 | -483.06 | 0.644666 | 207.436 | 0 | TRUE
PI152_7_sine.dat | 10 | 10 | up | PZT-PIC152-7 | 10/05/2026 11:54:08 | sine | 10 | 1400 | 1000 | 78.2 | 14 | 14.04396 | -13.99113 | 0.08036927 | -0.05251737 | 0.02877121 | -0.0001588655 | 0.13345985 | -0.05280119 | -13.95613 | 2.908513 | -2.908513 | 0.7529314 | -0.5297848 | 1.282716 | 2.301206 | -3.579665 | 572.2693 | 803.693 | -525.174 | 0.752931 | 229.312 | 0 | TRUE
PI152_7_sine.dat | 11 | 11 | up | PZT-PIC152-7 | 10/05/2026 11:54:32 | sine | 10 | 1500 | 1000 | 78.2 | 15 | 15.05102 | -14.99429 | 0.08942181 | -0.05680966 | 0.03279315 | 0.0003279274 | 0.1469748 | -0.05726306 | -14.91548 | 3.216459 | -3.216459 | 0.8773319 | -0.604711 | 1.482043 | 2.520849 | -4.042885 | 594.1246 | 894.218 | -568.097 | 0.877332 | 251.892 | 0 | TRUE
PI152_7_sine.dat | 12 | 12 | up | PZT-PIC152-7 | 10/05/2026 11:54:57 | sine | 10 | 1600 | 1000 | 78.2 | 16 | 16.05303 | -15.9983 | 0.09735012 | -0.06187495 | 0.03636579 | -0.0003389263 | 0.15975404 | -0.06212736 | -15.94527 | 3.549454 | -3.549454 | 1.025767 | -0.6795259 | 1.705293 | 2.699147 | -4.570695 | 606.4283 | 973.501 | -618.75 | 1.02577 | 271.147 | 0 | TRUE
PI152_7_sine.dat | 13 | 13 | up | PZT-PIC152-7 | 10/05/2026 11:55:22 | sine | 10 | 1700 | 1000 | 78.2 | 17 | 17.04802 | -16.99141 | 0.1083052 | -0.06809697 | 0.04092073 | -0.001805563 | 0.17736005 | -0.06872575 | -16.88427 | 3.888605 | -3.888605 | 1.175679 | -0.7795008 | 1.95518 | 2.960986 | -5.103539 | 635.2949 | 1083.05 | -680.97 | 1.17568 | 296.655 | 0 | TRUE
PI152_7_sine.dat | 14 | 14 | up | PZT-PIC152-7 | 10/05/2026 11:55:47 | sine | 10 | 1800 | 1000 | 78.2 | 18 | 18.05099 | -18.00203 | 0.1184026 | -0.07147434 | 0.04703798 | -0.0003445143 | 0.1907196 | -0.0720673 | -17.91389 | 4.272584 | -4.272584 | 1.365041 | -0.8842228 | 2.249263 | 3.20131 | -5.740546 | 655.9341 | 1184.03 | -714.743 | 1.36504 | 320.889 | 0 | TRUE
PI152_7_sine.dat | 15 | 15 | up | PZT-PIC152-7 | 10/05/2026 11:56:11 | sine | 10 | 1900 | 1000 | 78.2 | 19 | 19.04846 | -19.00032 | 0.1295229 | -0.07633729 | 0.05263969 | -0.0004687552 | 0.20684147 | -0.07704317 | -18.86885 | 4.688066 | -4.688066 | 1.581153 | -1.018957 | 2.60011 | 3.485406 | -6.442329 | 679.9652 | 1295.23 | -763.373 | 1.58115 | 348.929 | 0 | TRUE
PI152_7_sine.dat | 16 | 16 | up | PZT-PIC152-7 | 10/05/2026 11:56:36 | sine | 10 | 2000 | 1000 | 78.2 | 20 | 20.04736 | -19.9985 | 0.1406893 | -0.08136031 | 0.05910797 | -0.0005063875 | 0.22334714 | -0.08216944 | -19.82931 | 5.15548 | -5.15548 | 1.848637 | -1.196019 | 3.044656 | 3.838581 | -7.286089 | 701.7847 | 1406.89 | -813.603 | 1.84864 | 384.795 | 0 | TRUE
PI152_7_sine.dat | 17 | 17 | up | PZT-PIC152-7 | 10/05/2026 11:57:01 | sine | 10 | 2100 | 1000 | 78.2 | 21 | 21.05533 | -21.00322 | 0.1558085 | -0.08289601 | 0.06833775 | 0.0007874717 | 0.23991919 | -0.08389019 | -20.85757 | 5.717149 | -5.717149 | 2.188897 | -1.465742 | 3.65464 | 4.353698 | -8.302088 | 739.9955 | 1558.09 | -828.96 | 2.1889 | 435.963 | 0 | TRUE
PI152_7_sine.dat | 18 | 18 | up | PZT-PIC152-7 | 10/05/2026 11:57:26 | sine | 10 | 2200 | 1000 | 78.2 | 22 | 22.05823 | -22.00794 | 0.172896 | -0.08645336 | 0.07928535 | 0.000212998 | 0.26082561 | -0.08755501 | -21.81997 | 6.438937 | -6.438937 | 2.686388 | -1.947335 | 4.633724 | 5.197481 | -9.718647 | 783.8163 | 1728.96 | -864.534 | 2.68639 | 520.608 | 0 | TRUE
PI152_7_sine.dat | 19 | 19 | up | PZT-PIC152-7 | 10/05/2026 11:57:50 | sine | 10 | 2300 | 1000 | 78.2 | 23 | 23.06249 | -23.01096 | 0.1966106 | -0.08417251 | 0.09614378 | 0.001284684 | 0.2819513 | -0.08492 | -22.7572 | 7.554119 | -7.554119 | 3.544596 | -2.981864 | 6.52646 | 6.843804 | -11.93275 | 852.5125 | 1966.11 | -841.725 | 3.5446 | 684.289 | 0 | TRUE
PI152_7_sine.dat | 20 | 20 | up | PZT-PIC152-7 | 10/05/2026 11:58:15 | sine | 10 | 2400 | 1000 | 78.2 | 24 | 24.05911 | -24.01302 | 0.2284423 | -0.06983115 | 0.1214386 | 0.002058314 | 0.2990564 | -0.0700315 | -23.97802 | 9.742871 | -9.742871 | 5.36953 | -6.156864 | 11.52639 | 10.76301 | -15.7171 | 949.5044 | 2284.42 | -698.311 | 5.36953 | 1075.27 | 0 | TRUE
PI152_7_sine.dat | 21 | 21 | up | PZT-PIC152-7 | 10/05/2026 11:58:40 | sine | 10 | 2500 | 1000 | 78.2 | 25 | 25.0572 | -25.02482 | 0.2392517 | -0.04477576 | 0.1186237 | -0.006662914 | 0.31847606 | -0.07662736 | -23.79565 | 17.90617 | -17.90617 | 12.37443 | -20.83978 | 33.21421 | 19.24888 | -21.99917 | 954.8222 | 2392.52 | -447.758 | 12.3744 | 1935.63 | 0 | TRUE
PI152_7_sine.dat | 22 | 22 | down | PZT-PIC152-7 | 10/05/2026 11:59:04 | sine | 10 | 2400 | 1000 | 78.2 | 24 | 27.15776 | -24.04596 | 0.2119129 | -0.0308545 | 0.1268653 | -0.0002169245 | 0.31025473 | -0.06097773 | -22.81699 | 16.56994 | -16.56994 | 14.00534 | -20.1577 | 34.16305 | 17.8655 | -21.93219 | 780.3033 | 2119.13 | -308.545 | 14.0053 | 1785.17 | 0 | TRUE
PI152_7_sine.dat | 23 | 23 | down | PZT-PIC152-7 | 10/05/2026 11:59:29 | sine | 10 | 2300 | 1000 | 78.2 | 23 | 23.06458 | -23.03669 | 0.2297581 | -0.04327448 | 0.1286275 | -0.000536799 | 0.27905077 | -0.04827057 | -22.53369 | 12.90725 | -12.90725 | 8.891867 | -12.70631 | 21.59818 | 15.89362 | -19.16662 | 996.1512 | 2297.58 | -432.745 | 8.89187 | 1589.38 | 0 | TRUE
PI152_7_sine.dat | 24 | 24 | down | PZT-PIC152-7 | 10/05/2026 11:59:54 | sine | 10 | 2200 | 1000 | 78.2 | 22 | 22.05111 | -22.01157 | 0.2083142 | -0.05470847 | 0.1144057 | -0.0007843512 | 0.26419607 | -0.05477937 | -22.0016 | 9.802937 | -9.802937 | 6.04111 | -7.73645 | 13.77756 | 13.32564 | -15.94307 | 944.688 | 2083.14 | -547.085 | 6.04111 | 1332.9 | 0 | TRUE
PI152_7_sine.dat | 25 | 25 | down | PZT-PIC152-7 | 10/05/2026 12:00:19 | sine | 10 | 2100 | 1000 | 78.2 | 21 | 21.0616 | -21.00995 | 0.1860707 | -0.0600095 | 0.0989166 | -8.17856e-05 | 0.24774016 | -0.06067126 | -20.8314 | 7.875832 | -7.875832 | 4.36502 | -4.940281 | 9.305301 | 10.90469 | -13.10221 | 883.4595 | 1860.71 | -600.095 | 4.36502 | 1091.74 | 0 | TRUE
PI152_7_sine.dat | 26 | 26 | down | PZT-PIC152-7 | 10/05/2026 12:00:43 | sine | 10 | 2000 | 1000 | 78.2 | 20 | 20.05105 | -20.00273 | 0.1647678 | -0.06180434 | 0.08461133 | 0.0003066494 | 0.22815678 | -0.06269168 | -19.83072 | 6.632257 | -6.632257 | 3.353961 | -3.448765 | 6.802726 | 9.080238 | -10.97695 | 821.7415 | 1647.68 | -618.043 | 3.35396 | 909.375 | 0 | TRUE
PI152_7_sine.dat | 27 | 27 | down | PZT-PIC152-7 | 10/05/2026 12:01:08 | sine | 10 | 1900 | 1000 | 78.2 | 19 | 19.04598 | -18.99708 | 0.1474492 | -0.06168958 | 0.0725113 | -0.000733049 | 0.21109719 | -0.06271209 | -18.87548 | 5.749523 | -5.749523 | 2.696984 | -2.592914 | 5.289898 | 7.748208 | -9.431919 | 774.1749 | 1474.49 | -616.896 | 2.69698 | 774.486 | 0 | TRUE
PI152_7_sine.dat | 28 | 28 | down | PZT-PIC152-7 | 10/05/2026 12:01:33 | sine | 10 | 1800 | 1000 | 78.2 | 18 | 18.05296 | -17.99875 | 0.130668 | -0.05946426 | 0.06327284 | -4.030637e-05 | 0.19192987 | -0.06035327 | -17.84349 | 5.045994 | -5.045994 | 2.222625 | -2.030692 | 4.253316 | 6.726849 | -8.232007 | 723.8037 | 1306.68 | -594.643 | 2.22262 | 671.656 | 0 | TRUE
PI152_7_sine.dat | 29 | 29 | down | PZT-PIC152-7 | 10/05/2026 12:01:58 | sine | 10 | 1700 | 1000 | 78.2 | 17 | 17.05069 | -17.0013 | 0.1178 | -0.05587505 | 0.05456014 | -0.0005744364 | 0.17489184 | -0.05659514 | -16.855 | 4.480876 | -4.480876 | 1.836894 | -1.647664 | 3.484558 | 5.903307 | -7.177527 | 690.8811 | 1178 | -558.75 | 1.83689 | 589.315 | 0 | TRUE
PI152_7_sine.dat | 30 | 30 | down | PZT-PIC152-7 | 10/05/2026 12:02:22 | sine | 10 | 1600 | 1000 | 78.2 | 16 | 16.05114 | -15.99905 | 0.1040045 | -0.05319828 | 0.0467136 | -0.000783853 | 0.15873969 | -0.05411129 | -15.82387 | 3.979261 | -3.979261 | 1.527597 | -1.354155 | 2.881752 | 5.190319 | -6.273757 | 647.9571 | 1040.04 | -531.983 | 1.5276 | 519.005 | 0 | TRUE
PI152_7_sine.dat | 31 | 31 | down | PZT-PIC152-7 | 10/05/2026 12:02:47 | sine | 10 | 1500 | 1000 | 78.2 | 15 | 15.04423 | -14.99267 | 0.09292957 | -0.04796526 | 0.04089296 | 0.0004459517 | 0.14195524 | -0.04854512 | -14.83474 | 3.534408 | -3.534408 | 1.265911 | -1.117787 | 2.383698 | 4.560685 | -5.467709 | 617.709 | 929.296 | -479.653 | 1.26591 | 456.723 | 0 | TRUE
PI152_7_sine.dat | 32 | 32 | down | PZT-PIC152-7 | 10/05/2026 12:03:13 | sine | 10 | 1400 | 1000 | 78.2 | 14 | 14.04544 | -13.99483 | 0.0819784 | -0.04470819 | 0.03506353 | 0.0001685533 | 0.12776374 | -0.04527912 | -13.89723 | 3.138036 | -3.138036 | 1.065272 | -0.9071526 | 1.972424 | 3.919705 | -4.804108 | 583.6656 | 819.784 | -447.082 | 1.06527 | 391.85 | 0 | TRUE
PI152_7_sine.dat | 33 | 33 | down | PZT-PIC152-7 | 10/05/2026 12:03:37 | sine | 10 | 1300 | 1000 | 78.2 | 13 | 13.05122 | -12.99164 | 0.07206719 | -0.04105809 | 0.02977498 | -0.0005869894 | 0.11401052 | -0.04155994 | -12.92818 | 2.761876 | -2.761876 | 0.872968 | -0.7532499 | 1.626218 | 3.433593 | -4.128759 | 552.1874 | 720.672 | -410.581 | 0.872968 | 342.584 | 0 | TRUE
PI152_7_sine.dat | 34 | 34 | down | PZT-PIC152-7 | 10/05/2026 12:04:02 | sine | 10 | 1200 | 1000 | 78.2 | 12 | 12.0438 | -11.99055 | 0.06365771 | -0.03690018 | 0.02494375 | 0.0003329846 | 0.1013282 | -0.03737259 | -11.88102 | 2.435965 | -2.435965 | 0.7146349 | -0.6030812 | 1.317716 | 2.869134 | -3.555072 | 528.5517 | 636.577 | -369.002 | 0.714635 | 287.401 | 0 | TRUE
PI152_7_sine.dat | 35 | 35 | down | PZT-PIC152-7 | 10/05/2026 12:04:27 | sine | 10 | 1100 | 1000 | 78.2 | 11 | 11.04597 | -10.99404 | 0.05559237 | -0.03302086 | 0.02107542 | -0.0001162613 | 0.08908427 | -0.03316636 | -10.97438 | 2.136118 | -2.136118 | 0.5739863 | -0.4895726 | 1.063559 | 2.435364 | -2.980444 | 503.2819 | 555.924 | -330.209 | 0.573986 | 242.796 | 0 | TRUE
PI152_7_sine.dat | 36 | 36 | down | PZT-PIC152-7 | 10/05/2026 12:04:51 | sine | 10 | 1000 | 1000 | 78.2 | 10 | 10.04562 | -9.987787 | 0.04799201 | -0.02938655 | 0.01784564 | 0.0006426483 | 0.07776156 | -0.02954215 | -9.936581 | 1.857709 | -1.857709 | 0.4622342 | -0.3875644 | 0.8497986 | 1.997738 | -2.488649 | 477.7406 | 479.92 | -293.865 | 0.462234 | 200.08 | 0 | TRUE
PI152_7_sine.dat | 37 | 37 | down | PZT-PIC152-7 | 10/05/2026 12:05:16 | sine | 10 | 900 | 1000 | 78.2 | 9 | 9.039863 | -8.988032 | 0.04046429 | -0.02688583 | 0.01428547 | -0.0002656195 | 0.06774203 | -0.02706007 | -8.926848 | 1.603674 | -1.603674 | 0.359737 | -0.3033722 | 0.6631092 | 1.627512 | -2.022647 | 447.6206 | 404.643 | -268.858 | 0.359737 | 162.203 | 0 | TRUE
PI152_7_sine.dat | 38 | 38 | down | PZT-PIC152-7 | 10/05/2026 12:05:41 | sine | 10 | 800 | 1000 | 78.2 | 8 | 8.040037 | -7.981697 | 0.03454393 | -0.02271744 | 0.01119347 | -0.0007517137 | 0.0575983 | -0.02285335 | -7.946891 | 1.365886 | -1.365886 | 0.2747014 | -0.2362535 | 0.5109549 | 1.298911 | -1.598631 | 429.6489 | 345.439 | -227.174 | 0.274701 | 130.257 | 0 | TRUE
PI152_7_sine.dat | 39 | 39 | down | PZT-PIC152-7 | 10/05/2026 12:06:06 | sine | 10 | 700 | 1000 | 78.2 | 7 | 7.035414 | -6.980778 | 0.0280808 | -0.01904732 | 0.008337154 | -0.0001684319 | 0.04741111 | -0.01926526 | -6.964165 | 1.144662 | -1.144662 | 0.2032315 | -0.180578 | 0.3838096 | 1.049089 | -1.231644 | 399.135 | 280.808 | -190.473 | 0.203232 | 103.711 | 0 | TRUE
PI152_7_sine.dat | 40 | 40 | down | PZT-PIC152-7 | 10/05/2026 12:06:30 | sine | 10 | 600 | 1000 | 78.2 | 6 | 6.034758 | -5.979918 | 0.02353483 | -0.01583081 | 0.00676815 | 0.0003384068 | 0.03961962 | -0.01593635 | -5.974246 | 0.9455055 | -0.9455055 | 0.1484164 | -0.1362463 | 0.2846627 | 0.8011031 | -0.9329846 | 389.988 | 235.348 | -158.308 | 0.148416 | 79.5303 | 0 | TRUE
PI152_7_sine.dat | 41 | 41 | down | PZT-PIC152-7 | 10/05/2026 12:06:55 | sine | 10 | 500 | 1000 | 78.2 | 5 | 5.032556 | -4.969846 | 0.01812081 | -0.01297125 | 0.004559886 | 0.0002448681 | 0.0312086 | -0.01307849 | -4.962482 | 0.757161 | -0.757161 | 0.1051367 | -0.09855995 | 0.2036967 | 0.5875683 | -0.6864644 | 360.0717 | 181.208 | -129.713 | 0.105137 | 59.4188 | 0 | TRUE
PNZT-N4-P4-1_PZM_sine_10Hz_5to20kVcm.dat | 1 | 1 | up | PNZT-N4-P4-1_PZM_sine_10Hz_5tokVcm | 03/09/2026 17:57:32 | sine | 10 | 390 | 780 | 61.93 | 5 | 5.039721 | -4.978862 | 0.01756632 | -0.01382947 | 0.005127218 | -0.0001187864 | 0.03152117 | -0.01383774 | -4.976959 | 0.9039362 | -0.9039362 | 0.2290975 | -0.211044 | 0.4401415 | 1.100712 | -1.263635 | 348.5574 | 137.017 | -107.87 | 0.229097 | 87.2529 | 0 | TRUE
PNZT-N4-P4-1_PZM_sine_10Hz_5to20kVcm.dat | 2 | 2 | up | PNZT-N4-P4-1_PZM_sine_10Hz_6kVcm | 03/09/2026 17:58:33 | sine | 10 | 468 | 780 | 61.93 | 6 | 6.046115 | -5.981197 | 0.02356059 | -0.01603355 | 0.008654453 | 0.0002354124 | 0.03989317 | -0.01612021 | -5.973756 | 1.203034 | -1.203034 | 0.3728249 | -0.3453972 | 0.7182222 | 1.675326 | -1.851372 | 389.6814 | 183.773 | -125.062 | 0.372825 | 129.516 | 0 | TRUE
PNZT-N4-P4-1_PZM_sine_10Hz_5to20kVcm.dat | 3 | 3 | up | PNZT-N4-P4-1_PZM_sine_10Hz_7kVcm | 03/09/2026 17:59:23 | sine | 10 | 546 | 780 | 61.93 | 7 | 7.041667 | -6.974288 | 0.03122844 | -0.01867754 | 0.01201373 | -0.0002779802 | 0.05040385 | -0.01889923 | -6.843744 | 1.576853 | -1.576853 | 0.5820527 | -0.5327729 | 1.114826 | 2.294152 | -2.568982 | 443.4807 | 243.582 | -145.685 | 0.582053 | 179.496 | 0 | TRUE
PNZT-N4-P4-1_PZM_sine_10Hz_5to20kVcm.dat | 4 | 4 | up | PNZT-N4-P4-1_PZM_sine_10Hz_8kVcm | 03/09/2026 18:00:13 | sine | 10 | 624 | 780 | 61.93 | 8 | 8.042477 | -7.976033 | 0.03813306 | -0.02101138 | 0.01561294 | 0.0003094364 | 0.05983663 | -0.02144453 | -7.8276 | 2.031615 | -2.031615 | 0.8529598 | -0.7944134 | 1.647373 | 3.040187 | -3.357222 | 474.1458 | 297.438 | -163.889 | 0.85296 | 237.268 | 0 | TRUE
PNZT-N4-P4-1_PZM_sine_10Hz_5to20kVcm.dat | 5 | 5 | up | PNZT-N4-P4-1_PZM_sine_10Hz_9kVcm | 03/09/2026 18:01:05 | sine | 10 | 702 | 780 | 61.93 | 9 | 9.054183 | -8.993714 | 0.04619595 | -0.02399128 | 0.02067581 | 0.0001658643 | 0.07103726 | -0.0242634 | -8.855131 | 2.511222 | -2.511222 | 1.141682 | -1.082159 | 2.223842 | 3.676729 | -4.012291 | 510.2166 | 360.328 | -187.132 | 1.14168 | 287.054 | 1 | TRUE
PNZT-N4-P4-1_PZM_sine_10Hz_5to20kVcm.dat | 6 | 6 | up | PNZT-N4-P4-1_PZM_sine_10Hz_10kVcm | 03/09/2026 18:01:54 | sine | 10 | 780 | 780 | 61.93 | 10 | 10.04635 | -9.987992 | 0.05641933 | -0.02691235 | 0.02595591 | 0.0002029347 | 0.08426435 | -0.02729197 | -9.911299 | 3.201027 | -3.201027 | 1.633224 | -1.566101 | 3.199325 | 4.550421 | -4.972838 | 561.5903 | 440.071 | -209.916 | 1.63322 | 355.558 | 0 | TRUE
PNZT-N4-P4-1_PZM_sine_10Hz_5to20kVcm.dat | 7 | 7 | up | PNZT-N4-P4-1_PZM_sine_10Hz_11kVcm | 03/09/2026 18:02:47 | sine | 10 | 858 | 780 | 61.93 | 11 | 11.04918 | -10.98645 | 0.06447724 | -0.02924068 | 0.03067779 | -0.0006508912 | 0.09462545 | -0.02950633 | -10.91445 | 3.96974 | -3.96974 | 2.170783 | -2.093517 | 4.2643 | 5.248287 | -5.826281 | 583.5477 | 502.922 | -228.077 | 2.17078 | 408.442 | 0 | TRUE
PNZT-N4-P4-1_PZM_sine_10Hz_5to20kVcm.dat | 8 | 8 | up | PNZT-N4-P4-1_PZM_sine_10Hz_12kVcm | 03/09/2026 18:03:25 | sine | 10 | 936 | 780 | 61.93 | 12 | 12.05709 | -11.99462 | 0.07715647 | -0.03057399 | 0.03790231 | 0.0001390629 | 0.1090767 | -0.03099951 | -11.8261 | 4.861752 | -4.861752 | 2.832867 | -2.787458 | 5.620325 | 5.950097 | -6.694652 | 639.9262 | 601.82 | -238.477 | 2.83287 | 464.197 | 0 | TRUE
PNZT-N4-P4-1_PZM_sine_10Hz_5to20kVcm.dat | 9 | 9 | up | PNZT-N4-P4-1_PZM_sine_10Hz_13kVcm | 03/09/2026 18:04:12 | sine | 10 | 1014 | 780 | 61.93 | 13 | 13.04241 | -12.98605 | 0.09060135 | -0.03252408 | 0.0451304 | -0.0009328684 | 0.12414 | -0.03282274 | -12.92662 | 6.043037 | -6.043037 | 3.694774 | -3.758191 | 7.452965 | 6.716665 | -7.615866 | 694.6672 | 706.691 | -253.688 | 3.69477 | 523.809 | 0 | TRUE
PNZT-N4-P4-1_PZM_sine_10Hz_5to20kVcm.dat | 10 | 10 | up | PNZT-N4-P4-1_PZM_sine_10Hz_13kVcm | 03/09/2026 18:04:41 | sine | 10 | 1092 | 780 | 61.93 | 14 | 14.05431 | -13.99224 | 0.1043721 | -0.03146017 | 0.05255899 | -0.001074522 | 0.1371106 | -0.03173432 | -13.94269 | 7.443088 | -7.443088 | 4.765571 | -5.066594 | 9.832165 | 7.510715 | -8.626964 | 742.6342 | 814.102 | -245.389 | 4.76557 | 586.633 | 0 | TRUE
PNZT-N4-P4-1_PZM_sine_10Hz_5to20kVcm.dat | 11 | 11 | up | PNZT-N4-P4-1_PZM_sine_10Hz_15kVcm | 03/09/2026 18:05:25 | sine | 10 | 1170 | 780 | 61.93 | 15 | 15.04921 | -14.98809 | 0.1184559 | -0.02662281 | 0.06172954 | 0.0006485058 | 0.1460125 | -0.02668983 | -14.9321 | 9.315487 | -9.315487 | 6.274653 | -6.796294 | 13.07095 | 8.360423 | -9.85782 | 787.1239 | 923.956 | -207.658 | 6.27465 | 651.488 | 0 | TRUE
PNZT-N4-P4-1_PZM_sine_10Hz_5to20kVcm.dat | 12 | 12 | up | PNZT-N4-P4-1_PZM_sine_10Hz_16kVcm | 03/09/2026 18:06:20 | sine | 10 | 1248 | 780 | 61.93 | 16 | 16.06387 | -16.00706 | 0.1324865 | -0.01844482 | 0.06775845 | 0.0005933538 | 0.155548 | -0.02197246 | -14.89941 | 11.71553 | -11.71553 | 8.288466 | -9.108376 | 17.39684 | 9.336641 | -11.14728 | 824.7485 | 1033.39 | -143.87 | 8.28847 | 727.829 | 1 | TRUE
PNZT-N4-P4-1_PZM_sine_10Hz_5to20kVcm.dat | 13 | 13 | up | PNZT-N4-P4-1_PZM_sine_10Hz_17kVcm | 03/09/2026 18:07:24 | sine | 10 | 1326 | 780 | 61.93 | 17 | 17.0639 | -17.00283 | 0.1425869 | -0.009686995 | 0.06993586 | -0.0004676125 | 0.1667645 | -0.02309001 | -14.78726 | 14.26092 | -14.26092 | 10.40898 | -11.68363 | 22.09261 | 10.265 | -12.18962 | 835.6058 | 1112.18 | -75.5586 | 10.409 | 801.836 | 0 | TRUE
PNZT-N4-P4-1_PZM_sine_10Hz_5to20kVcm.dat | 14 | 14 | up | PNZT-N4-P4-1_PZM_sine_10Hz_18kVcm | 03/09/2026 18:09:01 | sine | 10 | 1404 | 780 | 61.93 | 18 | 18.05756 | -18.00782 | 0.150385 | 0.002477321 | 0.07140415 | 8.826047e-05 | 0.1754704 | -0.02394464 | -14.75468 | 16.867 | -16.867 | 12.62253 | -13.70647 | 26.329 | 10.915 | -13.1165 | 832.8089 | 1173 | 19.3231 | 12.6225 | 851.288 | 0 | TRUE
PNZT-N4-P4-1_PZM_sine_10Hz_5to20kVcm.dat | 15 | 15 | up | PNZT-N4-P4-1_PZM_sine_10Hz_19kVcm | 03/09/2026 18:09:58 | sine | 10 | 1482 | 780 | 61.93 | 19 | 19.05853 | -19.00597 | 0.1585527 | 0.01262181 | 0.07113004 | 0.0003496655 | 0.1875743 | -0.0281949 | -14.84308 | 18.93591 | -18.93591 | 14.25496 | -15.41647 | 29.67143 | 11.44161 | -13.75945 | 831.9253 | 1236.71 | 98.4501 | 14.255 | 893.201 | 0 | TRUE
PNZT-N4-P4-1_PZM_sine_10Hz_5to20kVcm.dat | 16 | 16 | up | PNZT-N4-P4-1_PZM_sine_10Hz_20kVcm | 03/09/2026 19:44:20 | sine | 10 | 1560 | 780 | 61.93 | 20 | 20.05629 | -20.00171 | 0.1645962 | 0.02167329 | 0.07112407 | -0.001029482 | 0.1997051 | -0.03398353 | -15.01742 | 20.76922 | -20.76922 | 15.76516 | -16.63965 | 32.40481 | 11.82337 | -14.39007 | 820.6708 | 1283.85 | 169.052 | 15.7652 | 921.667 | 0 | TRUE
PNZT-N4-P4-2_PZM_SINE_10HZ_550to1_76KV.dat | 1 | 1 | up | PNZT-N4-P4-2_PZM_SINE_10Hz_551V | 10/23/2025 10:20:35 | sine | 10 | 551 | 860 | 60.82 | 6.406977 | 6.452236 | -6.385277 | 0.04154972 | -0.02773279 | 0.01289247 | 0.0004427984 | 0.06953405 | -0.02784734 | -6.348992 | 1.526804 | -1.526804 | 0.3431129 | -0.2665248 | 0.6096376 | 1.001567 | -1.389741 | 643.9585 | 357.328 | -238.502 | 0.343113 | 87.5025 | 0 | TRUE
PNZT-N4-P4-2_PZM_SINE_10HZ_550to1_76KV.dat | 2 | 2 | up | PNZT-N4-P4-2_PZM_SINE_10Hz_661V | 10/23/2025 10:21:54 | sine | 10 | 661 | 860 | 60.82 | 7.686047 | 7.726977 | -7.664316 | 0.05209717 | -0.03650459 | 0.01639068 | -0.001661558 | 0.08913545 | -0.03680121 | -7.596577 | 1.983249 | -1.983249 | 0.4961698 | -0.3726102 | 0.86878 | 1.309539 | -1.870294 | 674.2246 | 448.036 | -313.939 | 0.49617 | 112.869 | 0 | TRUE
PNZT-N4-P4-2_PZM_SINE_10HZ_550to1_76KV.dat | 3 | 3 | up | PNZT-N4-P4-2_PZM_SINE_10Hz_771V | 10/23/2025 10:22:56 | sine | 10 | 771 | 860 | 60.82 | 8.965116 | 9.012377 | -8.947733 | 0.06441856 | -0.04292542 | 0.02299096 | 0.0002214052 | 0.1077852 | -0.0430501 | -8.926571 | 2.495153 | -2.495153 | 0.7080759 | -0.5079446 | 1.21602 | 1.643931 | -2.476419 | 714.7788 | 554 | -369.159 | 0.708076 | 141.185 | 1 | TRUE
PNZT-N4-P4-2_PZM_SINE_10HZ_550to1_76KV.dat | 4 | 4 | up | PNZT-N4-P4-2_PZM_SINE_10Hz_881V | 10/23/2025 10:24:13 | sine | 10 | 881 | 860 | 60.82 | 10.24419 | 10.28699 | -10.23051 | 0.07945883 | -0.05051485 | 0.02981996 | -0.0001587311 | 0.1307726 | -0.05097683 | -10.15933 | 3.049366 | -3.049366 | 0.9616668 | -0.6712749 | 1.632942 | 2.011685 | -3.142875 | 772.4203 | 683.346 | -434.428 | 0.961667 | 172.254 | 0 | TRUE
PNZT-N4-P4-2_PZM_SINE_10HZ_550to1_76KV.dat | 5 | 5 | down | PNZT-N4-P4-2_PZM_SINE_10Hz_771V | 10/23/2025 10:25:05 | sine | 10 | 771 | 860 | 60.82 | 8.965116 | 9.011929 | -8.948167 | 0.06508123 | -0.04336277 | 0.02330709 | -0.0005362972 | 0.1089511 | -0.04364077 | -8.852977 | 2.541216 | -2.541216 | 0.7452441 | -0.5454954 | 1.290739 | 1.745134 | -2.563058 | 722.1676 | 559.699 | -372.92 | 0.745244 | 151.51 | 0 | TRUE
PNZT-N4-P4-2_PZM_SINE_10HZ_550to1_76KV.dat | 6 | 6 | up | PNZT-N4-P4-2_PZM_SINE_10Hz_991V | 10/23/2025 10:26:26 | sine | 10 | 991 | 860 | 60.82 | 11.52326 | 11.57069 | -11.50924 | 0.09482074 | -0.05855642 | 0.03691098 | 0.0001554225 | 0.1542249 | -0.05910745 | -11.43121 | 3.691652 | -3.691652 | 1.271391 | -0.8876102 | 2.159001 | 2.410256 | -3.845492 | 819.4907 | 815.458 | -503.585 | 1.27139 | 206.759 | 0 | TRUE
PNZT-N4-P4-2_PZM_SINE_10HZ_550to1_76KV.dat | 7 | 7 | up | PNZT-N4-P4-2_PZM_SINE_10Hz_1101V | 10/23/2025 10:27:52 | sine | 10 | 1101 | 860 | 60.82 | 12.80233 | 12.84557 | -12.78986 | 0.1114965 | -0.06623008 | 0.04559966 | 0.0001574219 | 0.1786699 | -0.06683267 | -12.67087 | 4.427033 | -4.427033 | 1.673212 | -1.129046 | 2.802259 | 2.78044 | -4.712935 | 867.9762 | 958.87 | -569.579 | 1.67321 | 239.595 | 0 | TRUE
PNZT-N4-P4-2_PZM_SINE_10HZ_550to1_76KV.dat | 8 | 8 | up | PNZT-N4-P4-2_PZM_SINE_10Hz_1211V | 10/23/2025 10:28:58 | sine | 10 | 1211 | 860 | 60.82 | 14.0814 | 14.12779 | -14.06633 | 0.1297229 | -0.07389201 | 0.05643999 | 5.940814e-05 | 0.2048331 | -0.07464598 | -13.9238 | 5.280273 | -5.280273 | 2.174247 | -1.496409 | 3.670655 | 3.269398 | -5.68224 | 918.2108 | 1115.62 | -635.471 | 2.17425 | 282.199 | 0 | TRUE
PNZT-N4-P4-2_PZM_SINE_10HZ_550to1_76KV.dat | 9 | 9 | up | PNZT-N4-P4-2_PZM_SINE_10Hz_1321V | 10/23/2025 10:30:32 | sine | 10 | 1321 | 860 | 60.82 | 15.36047 | 15.41853 | -15.3603 | 0.1504837 | -0.07944972 | 0.06789572 | -0.0008613619 | 0.232137 | -0.08113076 | -15.15443 | 6.332318 | -6.332318 | 2.864555 | -2.062103 | 4.926657 | 3.930357 | -6.872631 | 975.9923 | 1294.16 | -683.268 | 2.86455 | 337.512 | 0 | TRUE
PNZT-N4-P4-2_PZM_SINE_10HZ_550to1_76KV.dat | 10 | 10 | up | PNZT-N4-P4-2_PZM_SINE_10Hz_1431V | 10/23/2025 10:31:52 | sine | 10 | 1431 | 860 | 60.82 | 16.63953 | 16.69362 | -16.64327 | 0.1776545 | -0.08210955 | 0.0858674 | -0.0003197449 | 0.2620747 | -0.08367484 | -16.32581 | 7.836727 | -7.836727 | 3.962609 | -3.131174 | 7.093783 | 4.930349 | -8.504898 | 1064.206 | 1527.83 | -706.142 | 3.96261 | 424.353 | 0 | TRUE
PNZT-N4-P4-2_PZM_SINE_10HZ_550to1_76KV.dat | 11 | 11 | up | PNZT-N4-P4-2_PZM_SINE_10Hz_1541V | 10/23/2025 10:33:40 | sine | 10 | 1541 | 860 | 60.82 | 17.9186 | 17.98465 | -17.9264 | 0.2103219 | -0.07493352 | 0.1096879 | -0.0008534318 | 0.2871835 | -0.07582517 | -17.72352 | 10.3365 | -10.3365 | 5.989734 | -5.756749 | 11.74648 | 6.93417 | -10.88555 | 1169.452 | 1808.77 | -644.428 | 5.98973 | 597.682 | 0 | TRUE
PNZT-N4-P4-2_PZM_SINE_10HZ_550to1_76KV.dat | 12 | 12 | up | PNZT-N4-P4-2_PZM_SINE_10Hz_1651V | 10/23/2025 10:35:09 | sine | 10 | 1651 | 860 | 60.82 | 19.19767 | 19.2573 | -19.21295 | 0.2481281 | -0.03946363 | 0.1366775 | 0.0005610748 | 0.2967293 | -0.04717783 | -18.28249 | 15.12669 | -15.12669 | 11.26872 | -11.52621 | 22.79493 | 10.1798 | -14.83205 | 1288.489 | 2133.9 | -339.387 | 11.2687 | 873.731 | 1 | FALSE
PNZT-N4-P4-2_PZM_SINE_10HZ_550to1_76KV.dat | 13 | 13 | repeat | PNZT-N4-P4-2_PZM_SINE_10Hz_1651V | 10/23/2025 10:37:21 | sine | 10 | 1651 | 860 | 60.82 | 19.19767 | 19.24678 | -19.2107 | 0.2437599 | -0.01852448 | 0.1316724 | -0.0003363561 | 0.2903664 | -0.0455062 | -17.51343 | 19.42775 | -19.42775 | 14.55794 | -17.2524 | 31.81034 | 12.46538 | -15.47819 | 1266.497 | 2096.34 | -159.31 | 14.5579 | 1073.03 | 0 | TRUE
PNZT-N4-P4-2_PZM_SINE_10HZ_550to1_76KV.dat | 14 | 14 | up | PNZT-N4-P4-2_PZM_SINE_10Hz_1761V | 10/23/2025 10:39:43 | sine | 10 | 1761 | 860 | 60.82 | 20.47674 | 20.53662 | -20.49727 | 0.2017494 | 0.05561458 | 0.07012643 | -0.004335585 | 0.3288569 | -0.1246597 | -17.11399 | 29.0731 | -29.0731 | 23.38739 | -26.30365 | 49.69104 | 15.25593 | -17.37199 | 982.3888 | 1735.05 | 478.285 | 23.3874 | 1291.92 | 0 | TRUE
PNZT-N4-P4-2_PZM_SINE_10HZ_550to1_76KV.dat | 15 | 15 | down | PNZT-N4-P4-2_PZM_SINE_10Hz_1651V | 10/23/2025 10:41:21 | sine | 10 | 1651 | 860 | 60.82 | 19.19767 | 21.78116 | -19.25265 | 0.190027 | 0.02711317 | 0.07859448 | -0.001211821 | 0.2946606 | -0.1004829 | -16.5031 | 25.30939 | -25.30939 | 21.10764 | -24.62811 | 45.73575 | 14.63692 | -16.56614 | 872.4372 | 1634.23 | 233.173 | 21.1076 | 1258.26 | 0 | TRUE
PNZT-N4-P4-2_PZM_SINE_10HZ_550to1_76KV.dat | 16 | 16 | down | PNZT-N4-P4-2_PZM_SINE_10Hz_1541V | 10/23/2025 10:42:31 | sine | 10 | 1541 | 860 | 60.82 | 17.9186 | 17.98184 | -17.94198 | 0.2111549 | -0.01033002 | 0.1130707 | -0.001061102 | 0.2575842 | -0.04395412 | -16.21049 | 18.23912 | -18.23912 | 14.02874 | -17.89666 | 31.9254 | 12.80363 | -14.57462 | 1174.268 | 1815.93 | -88.8382 | 14.0287 | 1103.14 | 0 | TRUE
PNZT-N4-P4-2_PZM_SINE_10HZ_550to1_76KV.dat | 17 | 17 | down | PNZT-N4-P4-2_PZM_SINE_10Hz_1431V | 10/23/2025 10:43:50 | sine | 10 | 1431 | 860 | 60.82 | 16.63953 | 16.69678 | -16.64815 | 0.1948942 | -0.03229158 | 0.1089216 | -0.002107313 | 0.2313025 | -0.03446794 | -16.20012 | 12.63239 | -12.63239 | 8.876742 | -10.65381 | 19.53055 | 10.49942 | -12.01568 | 1167.256 | 1676.09 | -277.708 | 8.87674 | 904.334 | 0 | TRUE
PNZT-N4-P4-2_PZM_SINE_10HZ_550to1_76KV.dat | 18 | 18 | down | PNZT-N4-P4-2_PZM_SINE_10Hz_1761V | 10/23/2025 10:45:09 | sine | 10 | 1321 | 860 | 60.82 | 15.36047 | 15.42203 | -15.36109 | 0.1644114 | -0.04242824 | 0.09043328 | -0.001698142 | 0.2089955 | -0.04265653 | -15.30444 | 9.367309 | -9.367309 | 6.048404 | -6.714142 | 12.76255 | 8.827062 | -9.873607 | 1066.081 | 1413.94 | -364.883 | 6.0484 | 758.81 | 0 | TRUE
PNZT-N4-P4-3_PZM_SINE_10HZ_570to1_82KV.dat | 1 | 1 | up | PNZT-N4-P4-3_PZM_sine_10Hz_570V_inversecontact | 10/09/2025 16:49:10 | sine | 10 | 570 | 890 | 61.51 | 6.404494 | 6.433994 | -6.385619 | -0.03470779 | 0.02377862 | -0.01142899 | -0.000143697 | 0.05906974 | -0.03484898 | 6.394033 | 1.362657 | -1.362657 | 0.2405103 | -0.3505655 | 0.5910758 | 1.544991 | -1.092412 | -539.4438 | -308.899 | 211.63 | 0.24051 | 137.531 | 0 | FALSE
PNZT-N4-P4-3_PZM_SINE_10HZ_570to1_82KV.dat | 2 | 2 | repeat | PNZT-N4-P4-3_PZM_sine_10Hz_570V | 10/09/2025 16:54:56 | sine | 10 | 570 | 890 | 61.51 | 6.404494 | 6.432531 | -6.378125 | 0.0337488 | -0.02373579 | 0.01058649 | -0.001153724 | 0.0582979 | -0.02443413 | -6.19918 | 1.362833 | -1.362833 | 0.3242465 | -0.2631393 | 0.5873858 | 1.120933 | -1.468263 | 524.6581 | 300.364 | -211.248 | 0.324246 | 99.01 | 0 | TRUE
PNZT-N4-P4-3_PZM_SINE_10HZ_570to1_82KV.dat | 3 | 3 | up | PNZT-N4-P4-2_PZM_sine_10Hz_684V | 10/09/2025 16:57:59 | sine | 10 | 684 | 890 | 61.51 | 7.685393 | 7.71567 | -7.663248 | 0.04282389 | -0.02790836 | 0.01589879 | -0.001040418 | 0.07236675 | -0.028939 | -7.321937 | 1.689129 | -1.689129 | 0.4846688 | -0.4078094 | 0.8924782 | 1.632683 | -2.079833 | 555.0249 | 381.133 | -248.384 | 0.484669 | 145.648 | 0 | TRUE
PNZT-N4-P4-3_PZM_SINE_10HZ_570to1_82KV.dat | 4 | 4 | up | PNZT-N4-P4-2_PZM_sine_10Hz_798V | 10/09/2025 16:59:52 | sine | 10 | 798 | 890 | 61.51 | 8.966292 | 9.000503 | -8.952869 | 0.05492704 | -0.03305327 | 0.02131806 | 0.0002949994 | 0.08959592 | -0.03402725 | -8.547534 | 2.116428 | -2.116428 | 0.665264 | -0.5195102 | 1.184774 | 1.937287 | -2.664092 | 610.2664 | 488.851 | -294.174 | 0.665264 | 172.95 | 0 | TRUE
PNZT-N4-P4-3_PZM_SINE_10HZ_570to1_82KV.dat | 5 | 5 | up | PNZT-N4-P4-2_PZM_sine_10Hz_912V | 10/09/2025 17:01:33 | sine | 10 | 912 | 890 | 61.51 | 10.24719 | 10.28702 | -10.23484 | 0.06536498 | -0.03856719 | 0.02625531 | -0.0003549622 | 0.106154 | -0.03959219 | -9.756883 | 2.595354 | -2.595354 | 0.8882409 | -0.6771904 | 1.565431 | 2.326659 | -3.301227 | 635.4124 | 581.748 | -343.248 | 0.888241 | 207.875 | 0 | TRUE
PNZT-N4-P4-3_PZM_SINE_10HZ_570to1_82KV.dat | 6 | 6 | up | PNZT-N4-P4-2_PZM_sine_10Hz_1026V | 10/09/2025 17:03:59 | sine | 10 | 1026 | 890 | 61.51 | 11.52809 | 11.56436 | -11.50939 | 0.07673361 | -0.04684522 | 0.03057815 | -0.002948325 | 0.1249009 | -0.04775156 | -11.14279 | 3.134008 | -3.134008 | 1.155189 | -0.8674892 | 2.022678 | 2.743991 | -3.992575 | 663.5353 | 682.929 | -416.923 | 1.15519 | 245.356 | 0 | TRUE
PNZT-N4-P4-3_PZM_SINE_10HZ_570to1_82KV.dat | 7 | 7 | up | PNZT-N4-P4-2_PZM_sine_10Hz_1.14kV | 10/09/2025 17:07:20 | sine | 10 | 1140 | 890 | 61.51 | 12.80899 | 12.8531 | -12.80218 | 0.09161966 | -0.05179837 | 0.03982344 | 0.0004569733 | 0.1448392 | -0.05245292 | -12.59865 | 3.786213 | -3.786213 | 1.494854 | -1.111913 | 2.606767 | 3.197115 | -4.798307 | 712.8215 | 815.415 | -461.006 | 1.49485 | 284.567 | 0 | TRUE
PNZT-N4-P4-3_PZM_SINE_10HZ_570to1_82KV.dat | 8 | 8 | up | PNZT-N4-P4-2_PZM_sine_10Hz_1.254kV | 10/09/2025 17:08:57 | sine | 10 | 1254 | 890 | 61.51 | 14.08989 | 14.13387 | -14.08085 | 0.1069324 | -0.05912072 | 0.0461742 | -0.001213981 | 0.1674456 | -0.06034921 | -13.72867 | 4.513374 | -4.513374 | 1.921292 | -1.444251 | 3.365544 | 3.719183 | -5.695594 | 756.5687 | 951.698 | -526.174 | 1.92129 | 331.621 | 0 | TRUE
PNZT-N4-P4-3_PZM_SINE_10HZ_570to1_82KV.dat | 9 | 9 | up | PNZT-N4-P4-2_PZM_sine_10Hz_1.368kV | 10/09/2025 17:10:46 | sine | 10 | 1368 | 890 | 61.51 | 15.37079 | 15.4161 | -15.3624 | 0.1215278 | -0.06405396 | 0.05516526 | -0.0008036035 | 0.1869064 | -0.06490176 | -14.65975 | 5.397312 | -5.397312 | 2.48557 | -1.886683 | 4.372252 | 4.288964 | -6.792209 | 788.317 | 1081.6 | -570.08 | 2.48557 | 382.969 | 0 | TRUE
PNZT-N4-P4-3_PZM_SINE_10HZ_570to1_82KV.dat | 10 | 10 | up | PNZT-N4-P4-2_PZM_sine_10Hz_1.482kV | 10/09/2025 17:12:39 | sine | 10 | 1482 | 890 | 61.51 | 16.65169 | 16.70163 | -16.64861 | 0.1425903 | -0.06818656 | 0.0670958 | -0.001066932 | 0.2125345 | -0.06906081 | -16.29149 | 6.642609 | -6.642609 | 3.322075 | -2.694067 | 6.016141 | 5.194773 | -8.170144 | 853.7511 | 1269.05 | -606.86 | 3.32207 | 462.748 | 0 | TRUE
PNZT-N4-P4-3_PZM_SINE_10HZ_570to1_82KV.dat | 11 | 11 | up | PNZT-N4-P4-2_PZM_sine_10Hz_1.596kV | 10/09/2025 17:15:33 | sine | 10 | 1596 | 890 | 61.51 | 17.93258 | 17.98896 | -17.93396 | 0.1645901 | -0.0698706 | 0.08155641 | -0.001086076 | 0.2365373 | -0.07075234 | -17.81388 | 8.335269 | -8.335269 | 4.636741 | -4.191592 | 8.828333 | 6.556129 | -10.02126 | 914.9509 | 1464.85 | -621.848 | 4.63674 | 583.846 | 0 | TRUE
PNZT-N4-P4-3_PZM_SINE_10HZ_570to1_82KV.dat | 12 | 12 | up | PNZT-N4-P4-2_PZM_sine_10Hz_1.71kV | 10/09/2025 17:18:54 | sine | 10 | 1710 | 890 | 61.51 | 19.21348 | 19.26435 | -19.22309 | 0.1899534 | -0.0595657 | 0.09984234 | 0.0006881414 | 0.2503999 | -0.05969348 | -19.1789 | 11.30566 | -11.30566 | 7.20831 | -7.579325 | 14.78763 | 8.921973 | -12.64463 | 986.0358 | 1690.58 | -530.135 | 7.20831 | 795.466 | 1 | FALSE
PNZT-N4-P4-3_PZM_SINE_10HZ_570to1_82KV.dat | 13 | 13 | repeat | PNZT-N4-P4-2_PZM_sine_10Hz_1.71kV | 10/09/2025 17:19:56 | sine | 10 | 1710 | 890 | 61.51 | 19.21348 | 19.26787 | -19.22285 | 0.1962735 | -0.05397325 | 0.1048131 | -6.091659e-05 | 0.2513319 | -0.05405548 | -19.19988 | 12.27539 | -12.27539 | 8.068423 | -8.690833 | 16.75926 | 10.20076 | -13.28697 | 1018.657 | 1746.83 | -480.362 | 8.06842 | 908.669 | 0 | TRUE
PNZT-N4-P4-3_PZM_SINE_10HZ_570to1_82KV.dat | 14 | 14 | up | PNZT-N4-P4-2_PZM_sine_10Hz_1.824kV | 10/09/2025 17:22:11 | sine | 10 | 1824 | 890 | 61.51 | 20.49438 | 20.55842 | -20.51682 | 0.2143751 | -0.02405556 | 0.1106651 | 4.195964e-05 | 0.257718 | -0.04173499 | -18.5841 | 19.59987 | -19.59987 | 14.7172 | -17.66599 | 32.38318 | 13.54129 | -16.29761 | 1042.761 | 1907.94 | -214.095 | 14.7172 | 1202.88 | 0 | TRUE
PNZT-N4-P4-3_PZM_SINE_10HZ_570to1_82KV.dat | 15 | 15 | down | PNZT-N4-P4-2_PZM_sine_10Hz_1.71kV-return | 10/09/2025 17:23:49 | sine | 10 | 1710 | 890 | 61.51 | 19.21348 | 19.2761 | -19.23596 | 0.197513 | -0.02851615 | 0.1029191 | -0.0006981792 | 0.236796 | -0.03815501 | -18.1104 | 17.13517 | -17.13517 | 12.8786 | -15.38988 | 28.26848 | 12.88911 | -15.0478 | 1024.652 | 1757.87 | -253.794 | 12.8786 | 1147.63 | 0 | TRUE
PNZT-N4-P4-3_PZM_SINE_10HZ_570to1_82KV.dat | 16 | 16 | down | PNZT-N4-P4-2_PZM_sine_10Hz_1.596kV-return | 10/09/2025 17:25:51 | sine | 10 | 1596 | 890 | 61.51 | 17.93258 | 17.98649 | -17.94971 | 0.1586788 | -0.04256844 | 0.09057924 | -0.002892344 | 0.2062076 | -0.04300843 | -17.89561 | 11.73302 | -11.73302 | 9.26384 | -9.162657 | 18.4265 | 10.66516 | -13.305 | 882.2106 | 1412.24 | -378.859 | 9.26384 | 948.039 | 0 | TRUE
PNZT-N4-P4-3_PZM_SINE_10HZ_570to1_82KV.dat | 17 | 17 | down | PNZT-N4-P4-2_PZM_sine_10Hz_1.368kV-return | 10/09/2025 17:27:08 | sine | 10 | 1368 | 890 | 61.51 | 15.37079 | 15.42962 | -15.37163 | 0.1241299 | -0.04359335 | 0.06634364 | -0.001175785 | 0.1684293 | -0.04372647 | -15.35382 | 7.378041 | -7.378041 | 4.676513 | -4.850353 | 9.526866 | 8.388376 | -9.272183 | 804.491 | 1104.76 | -387.981 | 4.67651 | 746.976 | 0 | FALSE
PNZT-N4-P4-3_PZM_SINE_10HZ_570to1_82KV.dat | 18 | 18 | repeat | PNZT-N4-P4-2_PZM_sine_10Hz_1.368kV-return | 10/09/2025 17:40:56 | sine | 10 | 1368 | 890 | 61.51 | 15.37079 | 15.4162 | -15.37028 | 0.123013 | -0.04201997 | 0.06564803 | -0.0002457746 | 0.1658682 | -0.04216181 | -15.34628 | 7.233609 | -7.233609 | 4.484703 | -4.534431 | 9.019134 | 8.078236 | -9.105412 | 797.9464 | 1094.82 | -373.978 | 4.4847 | 718.713 | 2 | TRUE

## PI152_3_sine
file | table | step | ramp | sample_name | timestamp | waveform | freq_Hz | amplitude_V | thickness_um | area_mm2 | Eapp_kV_cm | Emax+_kV_cm | Emax-_kV_cm | Smax+_% | Smax-_% | Sr_% | S_end_% | Spp_% | Smin_% | E_at_Smin_kV_cm | Ps+_uC_cm2 | Ps-_uC_cm2 | Pr+_uC_cm2 | Pr-_uC_cm2 | 2Pr_uC_cm2 | Ec+_kV_cm | Ec-_kV_cm | d33*_pm_V | instr_Dvmax+_nm | instr_Dvmax-_nm | instr_Pr+_uC_cm2 | instr_Vc+_V | instr_status | is_last_at_amplitude
PI152_3_sine.dat | 1 | 1 | up | PZT-PIC152-3 | 10/05/2026 15:07:00 | sine | 10 | 500 | 1000 | 78.2 | 5 | 5.027355 | -4.973847 | 0.01972866 | -0.01500761 | 0.004369318 | -0.0002216872 | 0.03477644 | -0.0150188 | -4.969725 | 0.767203 | -0.767203 | 0.09210562 | -0.08242271 | 0.1745283 | 0.4834404 | -0.5908749 | 392.4262 | 197.287 | -150.076 | 0.0921056 | 48.834 | 0 | TRUE
PI152_3_sine.dat | 2 | 2 | up | PZT-PIC152-3 | 10/05/2026 15:07:25 | sine | 10 | 600 | 1000 | 78.2 | 6 | 6.039914 | -5.984902 | 0.02506806 | -0.01873914 | 0.005676927 | -0.0004332077 | 0.04394754 | -0.0188588 | -5.979898 | 0.9565737 | -0.9565737 | 0.1323 | -0.1122225 | 0.2445225 | 0.6344911 | -0.8134063 | 415.04 | 250.681 | -187.391 | 0.1323 | 63.6819 | 0 | TRUE
PI152_3_sine.dat | 3 | 3 | up | PZT-PIC152-3 | 10/05/2026 15:07:49 | sine | 10 | 700 | 1000 | 78.2 | 7 | 7.029402 | -6.981679 | 0.03073772 | -0.02541002 | 0.007422792 | -0.001116986 | 0.056209 | -0.02544766 | -6.97748 | 1.154956 | -1.154956 | 0.1798445 | -0.1451047 | 0.3249492 | 0.8078173 | -1.070446 | 437.2736 | 307.377 | -254.1 | 0.179844 | 79.9568 | 0 | TRUE
PI152_3_sine.dat | 4 | 4 | up | PZT-PIC152-3 | 10/05/2026 15:08:14 | sine | 10 | 800 | 1000 | 78.2 | 8 | 8.029623 | -7.981748 | 0.03685576 | -0.02702551 | 0.009765262 | -0.0006775307 | 0.06407304 | -0.02708921 | -7.964958 | 1.368287 | -1.368287 | 0.2354157 | -0.1860682 | 0.421484 | 1.001999 | -1.354901 | 458.9974 | 368.558 | -270.255 | 0.235416 | 99.3014 | 0 | TRUE
PI152_3_sine.dat | 5 | 5 | up | PZT-PIC152-3 | 10/05/2026 15:08:39 | sine | 10 | 900 | 1000 | 78.2 | 9 | 9.034084 | -8.987718 | 0.0426577 | -0.0308903 | 0.01261952 | -0.0002926835 | 0.0736592 | -0.03095648 | -8.9688 | 1.595944 | -1.595944 | 0.2970408 | -0.2330575 | 0.5300982 | 1.210205 | -1.659664 | 472.1862 | 426.577 | -308.903 | 0.297041 | 121.023 | 0 | TRUE
PI152_3_sine.dat | 6 | 6 | up | PZT-PIC152-3 | 10/05/2026 15:09:03 | sine | 10 | 1000 | 1000 | 78.2 | 10 | 10.04296 | -9.992026 | 0.05000223 | -0.0351646 | 0.01492025 | -0.0003748169 | 0.08552479 | -0.03521841 | -9.964772 | 1.833051 | -1.833051 | 0.3722119 | -0.281423 | 0.6536348 | 1.398257 | -2.003102 | 497.8834 | 500.022 | -351.646 | 0.372212 | 140.829 | 0 | TRUE
PI152_3_sine.dat | 7 | 7 | up | PZT-PIC152-3 | 10/05/2026 15:09:28 | sine | 10 | 1100 | 1000 | 78.2 | 11 | 11.03964 | -10.98663 | 0.05689972 | -0.03987853 | 0.01798413 | -0.000457167 | 0.09704724 | -0.04002895 | -10.96518 | 2.084733 | -2.084733 | 0.4527765 | -0.3375041 | 0.7902806 | 1.629545 | -2.348795 | 515.4128 | 568.997 | -398.785 | 0.452776 | 162.86 | 0 | TRUE
PI152_3_sine.dat | 8 | 8 | up | PZT-PIC152-3 | 10/05/2026 15:09:53 | sine | 10 | 1200 | 1000 | 78.2 | 12 | 12.04166 | -11.99175 | 0.06585066 | -0.04287132 | 0.02222142 | 0.0002521936 | 0.10905302 | -0.04308789 | -11.91813 | 2.350101 | -2.350101 | 0.5443447 | -0.3933848 | 0.9377295 | 1.834697 | -2.737693 | 546.857 | 658.507 | -428.713 | 0.544345 | 183.669 | 0 | TRUE
PI152_3_sine.dat | 9 | 9 | up | PZT-PIC152-3 | 10/05/2026 15:10:17 | sine | 10 | 1300 | 1000 | 78.2 | 13 | 13.04965 | -13.001 | 0.07251636 | -0.04812137 | 0.02519345 | -2.730752e-05 | 0.12119064 | -0.04847068 | -12.9075 | 2.623792 | -2.623792 | 0.6416489 | -0.4593862 | 1.101035 | 2.064878 | -3.130704 | 555.6958 | 725.164 | -481.214 | 0.641649 | 206.003 | 0 | TRUE
PI152_3_sine.dat | 10 | 10 | up | PZT-PIC152-3 | 10/05/2026 15:10:42 | sine | 10 | 1400 | 1000 | 78.2 | 14 | 14.04274 | -13.99128 | 0.08114887 | -0.05249475 | 0.02817405 | -0.0003297011 | 0.13418575 | -0.0527316 | -13.92478 | 2.917913 | -2.917913 | 0.754257 | -0.5234267 | 1.277684 | 2.266158 | -3.57334 | 577.8706 | 811.489 | -524.948 | 0.754257 | 226.298 | 0 | TRUE
PI152_3_sine.dat | 11 | 11 | up | PZT-PIC152-3 | 10/05/2026 15:11:07 | sine | 10 | 1500 | 1000 | 78.2 | 15 | 15.0523 | -15.00262 | 0.08980983 | -0.05804893 | 0.03205615 | -0.0007913444 | 0.14831248 | -0.05827013 | -14.89444 | 3.229699 | -3.229699 | 0.8813732 | -0.5977242 | 1.479097 | 2.474072 | -4.049541 | 596.6519 | 898.098 | -580.489 | 0.881373 | 248.279 | 0 | TRUE
PI152_3_sine.dat | 12 | 12 | up | PZT-PIC152-3 | 10/05/2026 15:11:31 | sine | 10 | 1600 | 1000 | 78.2 | 16 | 16.04418 | -15.99531 | 0.09850122 | -0.06316803 | 0.03693054 | 7.950409e-05 | 0.16221132 | -0.06350043 | -15.92673 | 3.549958 | -3.549958 | 1.022577 | -0.6849085 | 1.707486 | 2.712736 | -4.557599 | 613.9374 | 985.012 | -631.68 | 1.02258 | 271.702 | 0 | TRUE
PI152_3_sine.dat | 13 | 13 | up | PZT-PIC152-3 | 10/05/2026 15:11:56 | sine | 10 | 1700 | 1000 | 78.2 | 17 | 17.0536 | -16.998 | 0.1102016 | -0.06808512 | 0.04125914 | -0.0005232692 | 0.17901006 | -0.06838266 | -16.85144 | 3.90011 | -3.90011 | 1.187129 | -0.7671379 | 1.954267 | 2.906782 | -5.138861 | 646.2073 | 1102.02 | -680.851 | 1.18713 | 291.663 | 0 | TRUE
PI152_3_sine.dat | 14 | 14 | up | PZT-PIC152-3 | 10/05/2026 15:12:21 | sine | 10 | 1800 | 1000 | 78.2 | 18 | 18.04822 | -17.99023 | 0.1184103 | -0.07208749 | 0.04636618 | -0.0002205669 | 0.19178924 | -0.07290164 | -17.90278 | 4.266548 | -4.266548 | 1.357051 | -0.8800874 | 2.237138 | 3.18228 | -5.698852 | 656.0774 | 1184.1 | -720.875 | 1.35705 | 317.823 | 0 | TRUE
PI152_3_sine.dat | 15 | 15 | up | PZT-PIC152-3 | 10/05/2026 15:12:46 | sine | 10 | 1900 | 1000 | 78.2 | 19 | 19.05054 | -18.99981 | 0.1294833 | -0.07616287 | 0.05183596 | -0.0004033124 | 0.20679571 | -0.07703431 | -18.83506 | 4.682573 | -4.682573 | 1.567966 | -1.012431 | 2.580396 | 3.447833 | -6.384857 | 679.6831 | 1294.83 | -761.629 | 1.56797 | 346.253 | 0 | TRUE
PI152_3_sine.dat | 16 | 16 | up | PZT-PIC152-3 | 10/05/2026 15:13:10 | sine | 10 | 2000 | 1000 | 78.2 | 20 | 20.05032 | -19.99879 | 0.1423068 | -0.08095447 | 0.05849284 | -0.0004395905 | 0.22440127 | -0.08173277 | -19.86199 | 5.154465 | -5.154465 | 1.838976 | -1.175565 | 3.014541 | 3.770931 | -7.246803 | 709.7483 | 1423.07 | -809.545 | 1.83898 | 377.561 | 0 | TRUE
PI152_3_sine.dat | 17 | 17 | up | PZT-PIC152-3 | 10/05/2026 15:13:35 | sine | 10 | 2100 | 1000 | 78.2 | 21 | 21.0566 | -21.00758 | 0.1559012 | -0.08280067 | 0.06784868 | 0.00115023 | 0.2402824 | -0.0840169 | -20.85957 | 5.705231 | -5.705231 | 2.166383 | -1.459372 | 3.625755 | 4.304368 | -8.226214 | 740.3911 | 1559.01 | -828.007 | 2.16638 | 430.938 | 0 | TRUE
PI152_3_sine.dat | 18 | 18 | up | PZT-PIC152-3 | 10/05/2026 15:14:00 | sine | 10 | 2200 | 1000 | 78.2 | 22 | 22.05789 | -22.0071 | 0.1730956 | -0.08627108 | 0.07889781 | 0.001445273 | 0.2613769 | -0.0879509 | -21.76779 | 6.423362 | -6.423362 | 2.658898 | -1.939199 | 4.598096 | 5.158827 | -9.624504 | 784.7333 | 1730.96 | -862.711 | 2.6589 | 516.474 | 0 | TRUE
PI152_3_sine.dat | 19 | 19 | up | PZT-PIC152-3 | 10/05/2026 15:14:25 | sine | 10 | 2300 | 1000 | 78.2 | 23 | 23.0598 | -23.01052 | 0.1953505 | -0.08469419 | 0.09494142 | 0.000629129 | 0.28218226 | -0.08631076 | -22.76037 | 7.506027 | -7.506027 | 3.491842 | -3.03461 | 6.526453 | 6.902699 | -11.78261 | 847.1474 | 1953.51 | -846.942 | 3.49184 | 690.69 | 0 | TRUE
PI152_3_sine.dat | 20 | 20 | up | PZT-PIC152-3 | 10/05/2026 15:14:49 | sine | 10 | 2400 | 1000 | 78.2 | 24 | 24.05949 | -24.01541 | 0.2291693 | -0.07162146 | 0.1209794 | 0.001295739 | 0.30163198 | -0.07192058 | -23.98543 | 9.801798 | -9.801798 | 5.403396 | -6.420602 | 11.824 | 11.01108 | -15.75963 | 952.511 | 2291.69 | -716.215 | 5.4034 | 1099.95 | 0 | TRUE
PI152_3_sine.dat | 21 | 21 | up | PZT-PIC152-3 | 10/05/2026 15:15:14 | sine | 10 | 2500 | 1000 | 78.2 | 25 | 25.06278 | -25.03457 | 0.2305182 | -0.04920655 | 0.1082059 | -0.008583694 | 0.32330983 | -0.08914103 | -23.67776 | 19.02596 | -19.02596 | 13.43432 | -22.70335 | 36.13767 | 19.8994 | -22.34021 | 919.7631 | 2305.18 | -492.065 | 13.4343 | 2004.33 | 0 | TRUE
PI152_3_sine.dat | 22 | 22 | down | PZT-PIC152-3 | 10/05/2026 15:15:39 | sine | 10 | 2400 | 1000 | 78.2 | 24 | 28.01169 | -24.04842 | 0.2022147 | -0.02914726 | 0.1171139 | -0.000742576 | 0.316378 | -0.0725836 | -22.68869 | 17.93726 | -17.93726 | 15.67618 | -22.63433 | 38.31051 | 18.29598 | -22.21799 | 721.894 | 2022.15 | -291.473 | 15.6762 | 1826.97 | 0 | TRUE
PI152_3_sine.dat | 23 | 23 | down | PZT-PIC152-3 | 10/05/2026 15:16:03 | sine | 10 | 2300 | 1000 | 78.2 | 23 | 23.07534 | -23.07091 | 0.2315046 | -0.04177944 | 0.1277091 | 0.0009834478 | 0.28188996 | -0.04924596 | -22.42886 | 13.36198 | -13.36198 | 8.853066 | -13.48904 | 22.34211 | 16.25417 | -18.75757 | 1003.255 | 2315.05 | -417.794 | 8.85307 | 1626.77 | 0 | TRUE
PI152_3_sine.dat | 24 | 24 | down | PZT-PIC152-3 | 10/05/2026 15:16:28 | sine | 10 | 2200 | 1000 | 78.2 | 22 | 22.05864 | -22.02217 | 0.2064064 | -0.05839718 | 0.1129619 | -0.004233531 | 0.26559735 | -0.05853155 | -21.99806 | 9.920029 | -9.920029 | 6.400971 | -7.775403 | 14.17637 | 13.31575 | -16.51294 | 935.7168 | 2064.06 | -583.972 | 6.40097 | 1334.5 | 0 | TRUE
PI152_3_sine.dat | 25 | 25 | down | PZT-PIC152-3 | 10/05/2026 15:16:53 | sine | 10 | 2100 | 1000 | 78.2 | 21 | 21.05133 | -21.00155 | 0.187855 | -0.05963231 | 0.09891599 | -0.0007343771 | 0.24884329 | -0.06005689 | -20.83653 | 8.11686 | -8.11686 | 4.601196 | -5.190235 | 9.791431 | 11.18294 | -13.5156 | 892.3664 | 1878.55 | -596.323 | 4.6012 | 1118.74 | 0 | TRUE
PI152_3_sine.dat | 26 | 26 | down | PZT-PIC152-3 | 10/05/2026 15:17:18 | sine | 10 | 2000 | 1000 | 78.2 | 20 | 20.05907 | -20.01281 | 0.1673879 | -0.06204877 | 0.08535234 | 2.440609e-06 | 0.23158561 | -0.06325321 | -19.78397 | 6.727835 | -6.727835 | 3.426167 | -3.621416 | 7.047583 | 9.342875 | -11.11145 | 834.4749 | 1673.88 | -620.488 | 3.42617 | 935.288 | 0 | TRUE
PI152_3_sine.dat | 27 | 27 | down | PZT-PIC152-3 | 10/05/2026 15:17:42 | sine | 10 | 1900 | 1000 | 78.2 | 19 | 19.04714 | -18.99567 | 0.1472831 | -0.0625915 | 0.07304083 | -0.000570835 | 0.21164191 | -0.06345001 | -18.87687 | 5.825084 | -5.825084 | 2.746858 | -2.658557 | 5.405415 | 7.852653 | -9.532348 | 773.2557 | 1472.83 | -625.915 | 2.74686 | 785.358 | 0 | TRUE
PI152_3_sine.dat | 28 | 28 | down | PZT-PIC152-3 | 10/05/2026 15:18:07 | sine | 10 | 1800 | 1000 | 78.2 | 18 | 18.19009 | -17.99632 | 0.1312783 | -0.05972783 | 0.06265932 | -0.0003961214 | 0.19278639 | -0.06061029 | -17.84055 | 5.077246 | -5.077246 | 2.207758 | -2.067561 | 4.275319 | 6.820247 | -8.18245 | 721.7023 | 1312.78 | -597.278 | 2.20776 | 678.886 | 1 | TRUE
PI152_3_sine.dat | 29 | 29 | down | PZT-PIC152-3 | 10/05/2026 15:18:32 | sine | 10 | 1700 | 1000 | 78.2 | 17 | 17.14231 | -16.99361 | 0.1175406 | -0.0564347 | 0.05430684 | -0.007824754 | 0.17602797 | -0.05751747 | -16.91085 | 4.289297 | -4.289297 | 1.771377 | -1.934876 | 3.706252 | 6.683587 | -8.027809 | 685.6754 | 1175.41 | -564.347 | 1.77138 | 671.602 | 1 | TRUE
PI152_3_sine.dat | 30 | 30 | down | PZT-PIC152-3 | 10/05/2026 15:18:56 | sine | 10 | 1600 | 1000 | 78.2 | 16 | 16.04924 | -15.99692 | 0.1046391 | -0.05294885 | 0.04741456 | -0.0004137555 | 0.15887413 | -0.05354323 | -15.88231 | 3.972099 | -3.972099 | 1.546235 | -1.349304 | 2.895539 | 5.175643 | -6.335034 | 651.9879 | 1046.39 | -529.489 | 1.54624 | 517.405 | 0 | TRUE
PI152_3_sine.dat | 31 | 31 | down | PZT-PIC152-3 | 10/05/2026 15:19:21 | sine | 10 | 1500 | 1000 | 78.2 | 15 | 15.04841 | -14.99761 | 0.0920166 | -0.04894158 | 0.04014541 | -0.001347537 | 0.14179232 | -0.04929896 | -14.87062 | 3.537327 | -3.537327 | 1.284188 | -1.109013 | 2.393201 | 4.532624 | -5.532522 | 611.4706 | 920.166 | -489.416 | 1.28419 | 453.216 | 0 | TRUE
PI152_3_sine.dat | 32 | 32 | down | PZT-PIC152-3 | 10/05/2026 15:19:46 | sine | 10 | 1400 | 1000 | 78.2 | 14 | 14.04483 | -13.99418 | 0.08281192 | -0.0440247 | 0.03477503 | 2.039051e-05 | 0.12782236 | -0.04462108 | -13.80895 | 3.128905 | -3.128905 | 1.061493 | -0.9143203 | 1.975813 | 3.946534 | -4.793669 | 589.6256 | 828.119 | -440.247 | 1.06149 | 395.055 | 0 | TRUE
PI152_3_sine.dat | 33 | 33 | down | PZT-PIC152-3 | 10/05/2026 15:20:10 | sine | 10 | 1300 | 1000 | 78.2 | 13 | 13.04405 | -12.99136 | 0.0719593 | -0.04070102 | 0.02954567 | -8.592023e-05 | 0.11381098 | -0.04115675 | -12.87617 | 2.760074 | -2.760074 | 0.8795671 | -0.7390308 | 1.618598 | 3.355092 | -4.167096 | 551.6638 | 719.593 | -407.01 | 0.879567 | 336.006 | 0 | TRUE
PI152_3_sine.dat | 34 | 34 | down | PZT-PIC152-3 | 10/05/2026 15:20:35 | sine | 10 | 1200 | 1000 | 78.2 | 12 | 12.04526 | -11.99049 | 0.06274703 | -0.03590493 | 0.0247067 | -0.0008712028 | 0.09946543 | -0.03637388 | -11.79643 | 2.431806 | -2.425423 | 0.7144295 | -0.6078693 | 1.322299 | 2.894503 | -3.54523 | 520.9272 | 627.47 | -360.114 | 0.71443 | 290.113 | 0 | TRUE
PI152_3_sine.dat | 35 | 35 | down | PZT-PIC152-3 | 10/05/2026 15:21:00 | sine | 10 | 1100 | 1000 | 78.2 | 11 | 11.03937 | -10.98259 | 0.05522999 | -0.03305183 | 0.02143738 | 0.0005887126 | 0.08906064 | -0.03355044 | -10.81802 | 2.126536 | -2.126536 | 0.577321 | -0.4906795 | 1.068 | 2.436434 | -2.989493 | 500.3002 | 552.3 | -330.518 | 0.577321 | 243.85 | 0 | TRUE
PI152_3_sine.dat | 36 | 36 | down | PZT-PIC152-3 | 10/05/2026 15:21:24 | sine | 10 | 1000 | 1000 | 78.2 | 10 | 10.03697 | -9.985822 | 0.04815945 | -0.0305587 | 0.01725422 | -0.0004396914 | 0.07898491 | -0.03061845 | -9.962209 | 1.849832 | -1.849832 | 0.4606577 | -0.3924178 | 0.8530754 | 2.020691 | -2.480057 | 479.8206 | 481.595 | -305.587 | 0.460658 | 202.323 | 0 | TRUE
PI152_3_sine.dat | 37 | 37 | down | PZT-PIC152-3 | 10/05/2026 15:21:49 | sine | 10 | 900 | 1000 | 78.2 | 9 | 9.038237 | -8.983048 | 0.04015946 | -0.02721651 | 0.01369271 | -0.0004769642 | 0.06804994 | -0.02739072 | -8.948946 | 1.588745 | -1.588745 | 0.3619023 | -0.3102478 | 0.6721501 | 1.66497 | -2.03518 | 444.3285 | 401.595 | -272.165 | 0.361902 | 165.837 | 0 | TRUE
PI152_3_sine.dat | 38 | 38 | down | PZT-PIC152-3 | 10/05/2026 15:22:14 | sine | 10 | 800 | 1000 | 78.2 | 8 | 8.037763 | -7.98305 | 0.03506133 | -0.02293423 | 0.01091976 | 0.0001596308 | 0.05857755 | -0.02330499 | -7.850395 | 1.355735 | -1.355735 | 0.2762147 | -0.2412844 | 0.5174991 | 1.34878 | -1.628124 | 436.2076 | 350.613 | -229.342 | 0.276215 | 134.691 | 0 | TRUE
PI152_3_sine.dat | 39 | 39 | down | PZT-PIC152-3 | 10/05/2026 15:22:39 | sine | 10 | 700 | 1000 | 78.2 | 7 | 7.032654 | -6.977212 | 0.02855476 | -0.02048396 | 0.008488203 | -0.0003532753 | 0.04923064 | -0.02053438 | -6.969908 | 1.138252 | -1.138252 | 0.2134725 | -0.1814653 | 0.3949377 | 1.04206 | -1.300339 | 406.0311 | 285.548 | -204.84 | 0.213472 | 104.34 | 0 | TRUE
PI152_3_sine.dat | 40 | 40 | down | PZT-PIC152-3 | 10/05/2026 15:23:03 | sine | 10 | 600 | 1000 | 78.2 | 6 | 6.040431 | -5.981894 | 0.02369276 | -0.01681531 | 0.007086735 | -0.0007647287 | 0.0406079 | -0.01684156 | -5.981732 | 0.9389438 | -0.9389438 | 0.1558924 | -0.1426992 | 0.2985916 | 0.8405993 | -0.9817991 | 392.2362 | 236.928 | -168.153 | 0.155892 | 84.9068 | 0 | TRUE
PI152_3_sine.dat | 41 | 41 | down | PZT-PIC152-3 | 10/05/2026 15:23:28 | sine | 10 | 500 | 1000 | 78.2 | 5 | 5.03241 | -4.974192 | 0.01825231 | -0.0134436 | 0.005756921 | 0.0009263529 | 0.03169762 | -0.01344531 | -4.952008 | 0.753456 | -0.753456 | 0.1122535 | -0.1045942 | 0.2168478 | 0.6378659 | -0.7335233 | 362.6952 | 182.523 | -134.436 | 0.112253 | 63.9094 | 0 | TRUE

## PI152_7_sine
file | table | step | ramp | sample_name | timestamp | waveform | freq_Hz | amplitude_V | thickness_um | area_mm2 | Eapp_kV_cm | Emax+_kV_cm | Emax-_kV_cm | Smax+_% | Smax-_% | Sr_% | S_end_% | Spp_% | Smin_% | E_at_Smin_kV_cm | Ps+_uC_cm2 | Ps-_uC_cm2 | Pr+_uC_cm2 | Pr-_uC_cm2 | 2Pr_uC_cm2 | Ec+_kV_cm | Ec-_kV_cm | d33*_pm_V | instr_Dvmax+_nm | instr_Dvmax-_nm | instr_Pr+_uC_cm2 | instr_Vc+_V | instr_status | is_last_at_amplitude
PI152_7_sine.dat | 1 | 1 | up | PZT-PIC152-7 | 10/05/2026 11:50:26 | sine | 10 | 500 | 1000 | 78.2 | 5 | 5.028358 | -4.974172 | 0.01849402 | -0.01515594 | 0.00435897 | -0.0003302753 | 0.03381951 | -0.01515594 | -4.974172 | 0.7634702 | -0.7634702 | 0.093325 | -0.08168731 | 0.1750123 | 0.4797805 | -0.5968941 | 367.7944 | 184.94 | -151.559 | 0.093325 | 48.0693 | 1 | TRUE
PI152_7_sine.dat | 2 | 2 | up | PZT-PIC152-7 | 10/05/2026 11:50:50 | sine | 10 | 600 | 1000 | 78.2 | 6 | 6.031015 | -5.978429 | 0.02537585 | -0.01890903 | 0.005950923 | 0.000169726 | 0.04450095 | -0.01903226 | -5.962211 | 0.9532038 | -0.9532038 | 0.1300042 | -0.1125576 | 0.2425618 | 0.6442982 | -0.805429 | 420.7559 | 253.758 | -189.09 | 0.130004 | 64.4829 | 0 | TRUE
PI152_7_sine.dat | 3 | 3 | up | PZT-PIC152-7 | 10/05/2026 11:51:15 | sine | 10 | 700 | 1000 | 78.2 | 7 | 7.029727 | -6.981877 | 0.02980392 | -0.02554404 | 0.00508339 | -0.002849516 | 0.05601589 | -0.02597082 | -6.902651 | 1.148439 | -1.148439 | 0.1750965 | -0.1475955 | 0.322692 | 0.8252387 | -1.058266 | 423.9698 | 298.039 | -255.44 | 0.175096 | 82.5287 | 0 | TRUE
PI152_7_sine.dat | 4 | 4 | up | PZT-PIC152-7 | 10/05/2026 11:51:40 | sine | 10 | 800 | 1000 | 78.2 | 8 | 8.034683 | -7.984498 | 0.03621003 | -0.02625478 | 0.01003281 | -0.0001403717 | 0.0626995 | -0.02635822 | -7.974662 | 1.364862 | -1.364862 | 0.2336357 | -0.1862221 | 0.4198577 | 1.000272 | -1.350529 | 450.6715 | 362.1 | -262.548 | 0.233636 | 100.47 | 0 | TRUE
PI152_7_sine.dat | 5 | 5 | up | PZT-PIC152-7 | 10/05/2026 11:52:04 | sine | 10 | 900 | 1000 | 78.2 | 9 | 9.038759 | -8.989116 | 0.04243886 | -0.0313225 | 0.01165315 | -0.00166439 | 0.07386686 | -0.03139008 | -8.97776 | 1.591998 | -1.591998 | 0.2987995 | -0.2335659 | 0.5323654 | 1.204322 | -1.664977 | 469.5209 | 424.389 | -313.225 | 0.298799 | 120.714 | 0 | TRUE
PI152_7_sine.dat | 6 | 6 | up | PZT-PIC152-7 | 10/05/2026 11:52:29 | sine | 10 | 1000 | 1000 | 78.2 | 10 | 10.03606 | -9.983603 | 0.04958527 | -0.03387906 | 0.01561513 | 0.000438971 | 0.08392847 | -0.03420053 | -9.95253 | 1.825911 | -1.825911 | 0.3709946 | -0.2835432 | 0.6545378 | 1.424118 | -1.997726 | 494.0711 | 495.853 | -338.791 | 0.370995 | 142.755 | 0 | TRUE
PI152_7_sine.dat | 7 | 7 | up | PZT-PIC152-7 | 10/05/2026 11:52:54 | sine | 10 | 1100 | 1000 | 78.2 | 11 | 11.04169 | -10.99087 | 0.0573422 | -0.03867915 | 0.01874418 | 0.0001117726 | 0.09639523 | -0.03889138 | -10.91488 | 2.077494 | -2.077494 | 0.4542464 | -0.335271 | 0.7895174 | 1.629728 | -2.375206 | 519.3245 | 573.422 | -386.791 | 0.454246 | 163.117 | 0 | TRUE
PI152_7_sine.dat | 8 | 8 | up | PZT-PIC152-7 | 10/05/2026 11:53:18 | sine | 10 | 1200 | 1000 | 78.2 | 12 | 12.04688 | -11.99106 | 0.06588858 | -0.04212968 | 0.02189064 | -0.0001955333 | 0.10839169 | -0.04228369 | -11.96683 | 2.345052 | -2.345052 | 0.54634 | -0.3929442 | 0.9392842 | 1.834394 | -2.755864 | 546.9348 | 658.886 | -421.297 | 0.54634 | 184.044 | 0 | TRUE
PI152_7_sine.dat | 9 | 9 | up | PZT-PIC152-7 | 10/05/2026 11:53:43 | sine | 10 | 1300 | 1000 | 78.2 | 13 | 13.04733 | -12.99506 | 0.07139266 | -0.04830602 | 0.02473222 | -0.00134789 | 0.12046925 | -0.04886502 | -12.90921 | 2.615519 | -2.615519 | 0.6446658 | -0.4611444 | 1.10581 | 2.071906 | -3.151161 | 547.1821 | 713.927 | -483.06 | 0.644666 | 207.436 | 0 | TRUE
PI152_7_sine.dat | 10 | 10 | up | PZT-PIC152-7 | 10/05/2026 11:54:08 | sine | 10 | 1400 | 1000 | 78.2 | 14 | 14.04396 | -13.99113 | 0.08036927 | -0.05251737 | 0.02877121 | -0.0001588655 | 0.13345985 | -0.05280119 | -13.95613 | 2.908513 | -2.908513 | 0.7529314 | -0.5297848 | 1.282716 | 2.301206 | -3.579665 | 572.2693 | 803.693 | -525.174 | 0.752931 | 229.312 | 0 | TRUE
PI152_7_sine.dat | 11 | 11 | up | PZT-PIC152-7 | 10/05/2026 11:54:32 | sine | 10 | 1500 | 1000 | 78.2 | 15 | 15.05102 | -14.99429 | 0.08942181 | -0.05680966 | 0.03279315 | 0.0003279274 | 0.1469748 | -0.05726306 | -14.91548 | 3.216459 | -3.216459 | 0.8773319 | -0.604711 | 1.482043 | 2.520849 | -4.042885 | 594.1246 | 894.218 | -568.097 | 0.877332 | 251.892 | 0 | TRUE
PI152_7_sine.dat | 12 | 12 | up | PZT-PIC152-7 | 10/05/2026 11:54:57 | sine | 10 | 1600 | 1000 | 78.2 | 16 | 16.05303 | -15.9983 | 0.09735012 | -0.06187495 | 0.03636579 | -0.0003389263 | 0.15975404 | -0.06212736 | -15.94527 | 3.549454 | -3.549454 | 1.025767 | -0.6795259 | 1.705293 | 2.699147 | -4.570695 | 606.4283 | 973.501 | -618.75 | 1.02577 | 271.147 | 0 | TRUE
PI152_7_sine.dat | 13 | 13 | up | PZT-PIC152-7 | 10/05/2026 11:55:22 | sine | 10 | 1700 | 1000 | 78.2 | 17 | 17.04802 | -16.99141 | 0.1083052 | -0.06809697 | 0.04092073 | -0.001805563 | 0.17736005 | -0.06872575 | -16.88427 | 3.888605 | -3.888605 | 1.175679 | -0.7795008 | 1.95518 | 2.960986 | -5.103539 | 635.2949 | 1083.05 | -680.97 | 1.17568 | 296.655 | 0 | TRUE
PI152_7_sine.dat | 14 | 14 | up | PZT-PIC152-7 | 10/05/2026 11:55:47 | sine | 10 | 1800 | 1000 | 78.2 | 18 | 18.05099 | -18.00203 | 0.1184026 | -0.07147434 | 0.04703798 | -0.0003445143 | 0.1907196 | -0.0720673 | -17.91389 | 4.272584 | -4.272584 | 1.365041 | -0.8842228 | 2.249263 | 3.20131 | -5.740546 | 655.9341 | 1184.03 | -714.743 | 1.36504 | 320.889 | 0 | TRUE
PI152_7_sine.dat | 15 | 15 | up | PZT-PIC152-7 | 10/05/2026 11:56:11 | sine | 10 | 1900 | 1000 | 78.2 | 19 | 19.04846 | -19.00032 | 0.1295229 | -0.07633729 | 0.05263969 | -0.0004687552 | 0.20684147 | -0.07704317 | -18.86885 | 4.688066 | -4.688066 | 1.581153 | -1.018957 | 2.60011 | 3.485406 | -6.442329 | 679.9652 | 1295.23 | -763.373 | 1.58115 | 348.929 | 0 | TRUE
PI152_7_sine.dat | 16 | 16 | up | PZT-PIC152-7 | 10/05/2026 11:56:36 | sine | 10 | 2000 | 1000 | 78.2 | 20 | 20.04736 | -19.9985 | 0.1406893 | -0.08136031 | 0.05910797 | -0.0005063875 | 0.22334714 | -0.08216944 | -19.82931 | 5.15548 | -5.15548 | 1.848637 | -1.196019 | 3.044656 | 3.838581 | -7.286089 | 701.7847 | 1406.89 | -813.603 | 1.84864 | 384.795 | 0 | TRUE
PI152_7_sine.dat | 17 | 17 | up | PZT-PIC152-7 | 10/05/2026 11:57:01 | sine | 10 | 2100 | 1000 | 78.2 | 21 | 21.05533 | -21.00322 | 0.1558085 | -0.08289601 | 0.06833775 | 0.0007874717 | 0.23991919 | -0.08389019 | -20.85757 | 5.717149 | -5.717149 | 2.188897 | -1.465742 | 3.65464 | 4.353698 | -8.302088 | 739.9955 | 1558.09 | -828.96 | 2.1889 | 435.963 | 0 | TRUE
PI152_7_sine.dat | 18 | 18 | up | PZT-PIC152-7 | 10/05/2026 11:57:26 | sine | 10 | 2200 | 1000 | 78.2 | 22 | 22.05823 | -22.00794 | 0.172896 | -0.08645336 | 0.07928535 | 0.000212998 | 0.26082561 | -0.08755501 | -21.81997 | 6.438937 | -6.438937 | 2.686388 | -1.947335 | 4.633724 | 5.197481 | -9.718647 | 783.8163 | 1728.96 | -864.534 | 2.68639 | 520.608 | 0 | TRUE
PI152_7_sine.dat | 19 | 19 | up | PZT-PIC152-7 | 10/05/2026 11:57:50 | sine | 10 | 2300 | 1000 | 78.2 | 23 | 23.06249 | -23.01096 | 0.1966106 | -0.08417251 | 0.09614378 | 0.001284684 | 0.2819513 | -0.08492 | -22.7572 | 7.554119 | -7.554119 | 3.544596 | -2.981864 | 6.52646 | 6.843804 | -11.93275 | 852.5125 | 1966.11 | -841.725 | 3.5446 | 684.289 | 0 | TRUE
PI152_7_sine.dat | 20 | 20 | up | PZT-PIC152-7 | 10/05/2026 11:58:15 | sine | 10 | 2400 | 1000 | 78.2 | 24 | 24.05911 | -24.01302 | 0.2284423 | -0.06983115 | 0.1214386 | 0.002058314 | 0.2990564 | -0.0700315 | -23.97802 | 9.742871 | -9.742871 | 5.36953 | -6.156864 | 11.52639 | 10.76301 | -15.7171 | 949.5044 | 2284.42 | -698.311 | 5.36953 | 1075.27 | 0 | TRUE
PI152_7_sine.dat | 21 | 21 | up | PZT-PIC152-7 | 10/05/2026 11:58:40 | sine | 10 | 2500 | 1000 | 78.2 | 25 | 25.0572 | -25.02482 | 0.2392517 | -0.04477576 | 0.1186237 | -0.006662914 | 0.31847606 | -0.07662736 | -23.79565 | 17.90617 | -17.90617 | 12.37443 | -20.83978 | 33.21421 | 19.24888 | -21.99917 | 954.8222 | 2392.52 | -447.758 | 12.3744 | 1935.63 | 0 | TRUE
PI152_7_sine.dat | 22 | 22 | down | PZT-PIC152-7 | 10/05/2026 11:59:04 | sine | 10 | 2400 | 1000 | 78.2 | 24 | 27.15776 | -24.04596 | 0.2119129 | -0.0308545 | 0.1268653 | -0.0002169245 | 0.31025473 | -0.06097773 | -22.81699 | 16.56994 | -16.56994 | 14.00534 | -20.1577 | 34.16305 | 17.8655 | -21.93219 | 780.3033 | 2119.13 | -308.545 | 14.0053 | 1785.17 | 0 | TRUE
PI152_7_sine.dat | 23 | 23 | down | PZT-PIC152-7 | 10/05/2026 11:59:29 | sine | 10 | 2300 | 1000 | 78.2 | 23 | 23.06458 | -23.03669 | 0.2297581 | -0.04327448 | 0.1286275 | -0.000536799 | 0.27905077 | -0.04827057 | -22.53369 | 12.90725 | -12.90725 | 8.891867 | -12.70631 | 21.59818 | 15.89362 | -19.16662 | 996.1512 | 2297.58 | -432.745 | 8.89187 | 1589.38 | 0 | TRUE
PI152_7_sine.dat | 24 | 24 | down | PZT-PIC152-7 | 10/05/2026 11:59:54 | sine | 10 | 2200 | 1000 | 78.2 | 22 | 22.05111 | -22.01157 | 0.2083142 | -0.05470847 | 0.1144057 | -0.0007843512 | 0.26419607 | -0.05477937 | -22.0016 | 9.802937 | -9.802937 | 6.04111 | -7.73645 | 13.77756 | 13.32564 | -15.94307 | 944.688 | 2083.14 | -547.085 | 6.04111 | 1332.9 | 0 | TRUE
PI152_7_sine.dat | 25 | 25 | down | PZT-PIC152-7 | 10/05/2026 12:00:19 | sine | 10 | 2100 | 1000 | 78.2 | 21 | 21.0616 | -21.00995 | 0.1860707 | -0.0600095 | 0.0989166 | -8.17856e-05 | 0.24774016 | -0.06067126 | -20.8314 | 7.875832 | -7.875832 | 4.36502 | -4.940281 | 9.305301 | 10.90469 | -13.10221 | 883.4595 | 1860.71 | -600.095 | 4.36502 | 1091.74 | 0 | TRUE
PI152_7_sine.dat | 26 | 26 | down | PZT-PIC152-7 | 10/05/2026 12:00:43 | sine | 10 | 2000 | 1000 | 78.2 | 20 | 20.05105 | -20.00273 | 0.1647678 | -0.06180434 | 0.08461133 | 0.0003066494 | 0.22815678 | -0.06269168 | -19.83072 | 6.632257 | -6.632257 | 3.353961 | -3.448765 | 6.802726 | 9.080238 | -10.97695 | 821.7415 | 1647.68 | -618.043 | 3.35396 | 909.375 | 0 | TRUE
PI152_7_sine.dat | 27 | 27 | down | PZT-PIC152-7 | 10/05/2026 12:01:08 | sine | 10 | 1900 | 1000 | 78.2 | 19 | 19.04598 | -18.99708 | 0.1474492 | -0.06168958 | 0.0725113 | -0.000733049 | 0.21109719 | -0.06271209 | -18.87548 | 5.749523 | -5.749523 | 2.696984 | -2.592914 | 5.289898 | 7.748208 | -9.431919 | 774.1749 | 1474.49 | -616.896 | 2.69698 | 774.486 | 0 | TRUE
PI152_7_sine.dat | 28 | 28 | down | PZT-PIC152-7 | 10/05/2026 12:01:33 | sine | 10 | 1800 | 1000 | 78.2 | 18 | 18.05296 | -17.99875 | 0.130668 | -0.05946426 | 0.06327284 | -4.030637e-05 | 0.19192987 | -0.06035327 | -17.84349 | 5.045994 | -5.045994 | 2.222625 | -2.030692 | 4.253316 | 6.726849 | -8.232007 | 723.8037 | 1306.68 | -594.643 | 2.22262 | 671.656 | 0 | TRUE
PI152_7_sine.dat | 29 | 29 | down | PZT-PIC152-7 | 10/05/2026 12:01:58 | sine | 10 | 1700 | 1000 | 78.2 | 17 | 17.05069 | -17.0013 | 0.1178 | -0.05587505 | 0.05456014 | -0.0005744364 | 0.17489184 | -0.05659514 | -16.855 | 4.480876 | -4.480876 | 1.836894 | -1.647664 | 3.484558 | 5.903307 | -7.177527 | 690.8811 | 1178 | -558.75 | 1.83689 | 589.315 | 0 | TRUE
PI152_7_sine.dat | 30 | 30 | down | PZT-PIC152-7 | 10/05/2026 12:02:22 | sine | 10 | 1600 | 1000 | 78.2 | 16 | 16.05114 | -15.99905 | 0.1040045 | -0.05319828 | 0.0467136 | -0.000783853 | 0.15873969 | -0.05411129 | -15.82387 | 3.979261 | -3.979261 | 1.527597 | -1.354155 | 2.881752 | 5.190319 | -6.273757 | 647.9571 | 1040.04 | -531.983 | 1.5276 | 519.005 | 0 | TRUE
PI152_7_sine.dat | 31 | 31 | down | PZT-PIC152-7 | 10/05/2026 12:02:47 | sine | 10 | 1500 | 1000 | 78.2 | 15 | 15.04423 | -14.99267 | 0.09292957 | -0.04796526 | 0.04089296 | 0.0004459517 | 0.14195524 | -0.04854512 | -14.83474 | 3.534408 | -3.534408 | 1.265911 | -1.117787 | 2.383698 | 4.560685 | -5.467709 | 617.709 | 929.296 | -479.653 | 1.26591 | 456.723 | 0 | TRUE
PI152_7_sine.dat | 32 | 32 | down | PZT-PIC152-7 | 10/05/2026 12:03:13 | sine | 10 | 1400 | 1000 | 78.2 | 14 | 14.04544 | -13.99483 | 0.0819784 | -0.04470819 | 0.03506353 | 0.0001685533 | 0.12776374 | -0.04527912 | -13.89723 | 3.138036 | -3.138036 | 1.065272 | -0.9071526 | 1.972424 | 3.919705 | -4.804108 | 583.6656 | 819.784 | -447.082 | 1.06527 | 391.85 | 0 | TRUE
PI152_7_sine.dat | 33 | 33 | down | PZT-PIC152-7 | 10/05/2026 12:03:37 | sine | 10 | 1300 | 1000 | 78.2 | 13 | 13.05122 | -12.99164 | 0.07206719 | -0.04105809 | 0.02977498 | -0.0005869894 | 0.11401052 | -0.04155994 | -12.92818 | 2.761876 | -2.761876 | 0.872968 | -0.7532499 | 1.626218 | 3.433593 | -4.128759 | 552.1874 | 720.672 | -410.581 | 0.872968 | 342.584 | 0 | TRUE
PI152_7_sine.dat | 34 | 34 | down | PZT-PIC152-7 | 10/05/2026 12:04:02 | sine | 10 | 1200 | 1000 | 78.2 | 12 | 12.0438 | -11.99055 | 0.06365771 | -0.03690018 | 0.02494375 | 0.0003329846 | 0.1013282 | -0.03737259 | -11.88102 | 2.435965 | -2.435965 | 0.7146349 | -0.6030812 | 1.317716 | 2.869134 | -3.555072 | 528.5517 | 636.577 | -369.002 | 0.714635 | 287.401 | 0 | TRUE
PI152_7_sine.dat | 35 | 35 | down | PZT-PIC152-7 | 10/05/2026 12:04:27 | sine | 10 | 1100 | 1000 | 78.2 | 11 | 11.04597 | -10.99404 | 0.05559237 | -0.03302086 | 0.02107542 | -0.0001162613 | 0.08908427 | -0.03316636 | -10.97438 | 2.136118 | -2.136118 | 0.5739863 | -0.4895726 | 1.063559 | 2.435364 | -2.980444 | 503.2819 | 555.924 | -330.209 | 0.573986 | 242.796 | 0 | TRUE
PI152_7_sine.dat | 36 | 36 | down | PZT-PIC152-7 | 10/05/2026 12:04:51 | sine | 10 | 1000 | 1000 | 78.2 | 10 | 10.04562 | -9.987787 | 0.04799201 | -0.02938655 | 0.01784564 | 0.0006426483 | 0.07776156 | -0.02954215 | -9.936581 | 1.857709 | -1.857709 | 0.4622342 | -0.3875644 | 0.8497986 | 1.997738 | -2.488649 | 477.7406 | 479.92 | -293.865 | 0.462234 | 200.08 | 0 | TRUE
PI152_7_sine.dat | 37 | 37 | down | PZT-PIC152-7 | 10/05/2026 12:05:16 | sine | 10 | 900 | 1000 | 78.2 | 9 | 9.039863 | -8.988032 | 0.04046429 | -0.02688583 | 0.01428547 | -0.0002656195 | 0.06774203 | -0.02706007 | -8.926848 | 1.603674 | -1.603674 | 0.359737 | -0.3033722 | 0.6631092 | 1.627512 | -2.022647 | 447.6206 | 404.643 | -268.858 | 0.359737 | 162.203 | 0 | TRUE
PI152_7_sine.dat | 38 | 38 | down | PZT-PIC152-7 | 10/05/2026 12:05:41 | sine | 10 | 800 | 1000 | 78.2 | 8 | 8.040037 | -7.981697 | 0.03454393 | -0.02271744 | 0.01119347 | -0.0007517137 | 0.0575983 | -0.02285335 | -7.946891 | 1.365886 | -1.365886 | 0.2747014 | -0.2362535 | 0.5109549 | 1.298911 | -1.598631 | 429.6489 | 345.439 | -227.174 | 0.274701 | 130.257 | 0 | TRUE
PI152_7_sine.dat | 39 | 39 | down | PZT-PIC152-7 | 10/05/2026 12:06:06 | sine | 10 | 700 | 1000 | 78.2 | 7 | 7.035414 | -6.980778 | 0.0280808 | -0.01904732 | 0.008337154 | -0.0001684319 | 0.04741111 | -0.01926526 | -6.964165 | 1.144662 | -1.144662 | 0.2032315 | -0.180578 | 0.3838096 | 1.049089 | -1.231644 | 399.135 | 280.808 | -190.473 | 0.203232 | 103.711 | 0 | TRUE
PI152_7_sine.dat | 40 | 40 | down | PZT-PIC152-7 | 10/05/2026 12:06:30 | sine | 10 | 600 | 1000 | 78.2 | 6 | 6.034758 | -5.979918 | 0.02353483 | -0.01583081 | 0.00676815 | 0.0003384068 | 0.03961962 | -0.01593635 | -5.974246 | 0.9455055 | -0.9455055 | 0.1484164 | -0.1362463 | 0.2846627 | 0.8011031 | -0.9329846 | 389.988 | 235.348 | -158.308 | 0.148416 | 79.5303 | 0 | TRUE
PI152_7_sine.dat | 41 | 41 | down | PZT-PIC152-7 | 10/05/2026 12:06:55 | sine | 10 | 500 | 1000 | 78.2 | 5 | 5.032556 | -4.969846 | 0.01812081 | -0.01297125 | 0.004559886 | 0.0002448681 | 0.0312086 | -0.01307849 | -4.962482 | 0.757161 | -0.757161 | 0.1051367 | -0.09855995 | 0.2036967 | 0.5875683 | -0.6864644 | 360.0717 | 181.208 | -129.713 | 0.105137 | 59.4188 | 0 | TRUE

## N4-P4-1_PZM_sine_10Hz_5to20kVcm
file | table | step | ramp | sample_name | timestamp | waveform | freq_Hz | amplitude_V | thickness_um | area_mm2 | Eapp_kV_cm | Emax+_kV_cm | Emax-_kV_cm | Smax+_% | Smax-_% | Sr_% | S_end_% | Spp_% | Smin_% | E_at_Smin_kV_cm | Ps+_uC_cm2 | Ps-_uC_cm2 | Pr+_uC_cm2 | Pr-_uC_cm2 | 2Pr_uC_cm2 | Ec+_kV_cm | Ec-_kV_cm | d33*_pm_V | instr_Dvmax+_nm | instr_Dvmax-_nm | instr_Pr+_uC_cm2 | instr_Vc+_V | instr_status | is_last_at_amplitude
PNZT-N4-P4-1_PZM_sine_10Hz_5to20kVcm.dat | 1 | 1 | up | PNZT-N4-P4-1_PZM_sine_10Hz_5tokVcm | 03/09/2026 17:57:32 | sine | 10 | 390 | 780 | 61.93 | 5 | 5.039721 | -4.978862 | 0.01756632 | -0.01382947 | 0.005127218 | -0.0001187864 | 0.03152117 | -0.01383774 | -4.976959 | 0.9039362 | -0.9039362 | 0.2290975 | -0.211044 | 0.4401415 | 1.100712 | -1.263635 | 348.5574 | 137.017 | -107.87 | 0.229097 | 87.2529 | 0 | TRUE
PNZT-N4-P4-1_PZM_sine_10Hz_5to20kVcm.dat | 2 | 2 | up | PNZT-N4-P4-1_PZM_sine_10Hz_6kVcm | 03/09/2026 17:58:33 | sine | 10 | 468 | 780 | 61.93 | 6 | 6.046115 | -5.981197 | 0.02356059 | -0.01603355 | 0.008654453 | 0.0002354124 | 0.03989317 | -0.01612021 | -5.973756 | 1.203034 | -1.203034 | 0.3728249 | -0.3453972 | 0.7182222 | 1.675326 | -1.851372 | 389.6814 | 183.773 | -125.062 | 0.372825 | 129.516 | 0 | TRUE
PNZT-N4-P4-1_PZM_sine_10Hz_5to20kVcm.dat | 3 | 3 | up | PNZT-N4-P4-1_PZM_sine_10Hz_7kVcm | 03/09/2026 17:59:23 | sine | 10 | 546 | 780 | 61.93 | 7 | 7.041667 | -6.974288 | 0.03122844 | -0.01867754 | 0.01201373 | -0.0002779802 | 0.05040385 | -0.01889923 | -6.843744 | 1.576853 | -1.576853 | 0.5820527 | -0.5327729 | 1.114826 | 2.294152 | -2.568982 | 443.4807 | 243.582 | -145.685 | 0.582053 | 179.496 | 0 | TRUE
PNZT-N4-P4-1_PZM_sine_10Hz_5to20kVcm.dat | 4 | 4 | up | PNZT-N4-P4-1_PZM_sine_10Hz_8kVcm | 03/09/2026 18:00:13 | sine | 10 | 624 | 780 | 61.93 | 8 | 8.042477 | -7.976033 | 0.03813306 | -0.02101138 | 0.01561294 | 0.0003094364 | 0.05983663 | -0.02144453 | -7.8276 | 2.031615 | -2.031615 | 0.8529598 | -0.7944134 | 1.647373 | 3.040187 | -3.357222 | 474.1458 | 297.438 | -163.889 | 0.85296 | 237.268 | 0 | TRUE
PNZT-N4-P4-1_PZM_sine_10Hz_5to20kVcm.dat | 5 | 5 | up | PNZT-N4-P4-1_PZM_sine_10Hz_9kVcm | 03/09/2026 18:01:05 | sine | 10 | 702 | 780 | 61.93 | 9 | 9.054183 | -8.993714 | 0.04619595 | -0.02399128 | 0.02067581 | 0.0001658643 | 0.07103726 | -0.0242634 | -8.855131 | 2.511222 | -2.511222 | 1.141682 | -1.082159 | 2.223842 | 3.676729 | -4.012291 | 510.2166 | 360.328 | -187.132 | 1.14168 | 287.054 | 1 | TRUE
PNZT-N4-P4-1_PZM_sine_10Hz_5to20kVcm.dat | 6 | 6 | up | PNZT-N4-P4-1_PZM_sine_10Hz_10kVcm | 03/09/2026 18:01:54 | sine | 10 | 780 | 780 | 61.93 | 10 | 10.04635 | -9.987992 | 0.05641933 | -0.02691235 | 0.02595591 | 0.0002029347 | 0.08426435 | -0.02729197 | -9.911299 | 3.201027 | -3.201027 | 1.633224 | -1.566101 | 3.199325 | 4.550421 | -4.972838 | 561.5903 | 440.071 | -209.916 | 1.63322 | 355.558 | 0 | TRUE
PNZT-N4-P4-1_PZM_sine_10Hz_5to20kVcm.dat | 7 | 7 | up | PNZT-N4-P4-1_PZM_sine_10Hz_11kVcm | 03/09/2026 18:02:47 | sine | 10 | 858 | 780 | 61.93 | 11 | 11.04918 | -10.98645 | 0.06447724 | -0.02924068 | 0.03067779 | -0.0006508912 | 0.09462545 | -0.02950633 | -10.91445 | 3.96974 | -3.96974 | 2.170783 | -2.093517 | 4.2643 | 5.248287 | -5.826281 | 583.5477 | 502.922 | -228.077 | 2.17078 | 408.442 | 0 | TRUE
PNZT-N4-P4-1_PZM_sine_10Hz_5to20kVcm.dat | 8 | 8 | up | PNZT-N4-P4-1_PZM_sine_10Hz_12kVcm | 03/09/2026 18:03:25 | sine | 10 | 936 | 780 | 61.93 | 12 | 12.05709 | -11.99462 | 0.07715647 | -0.03057399 | 0.03790231 | 0.0001390629 | 0.1090767 | -0.03099951 | -11.8261 | 4.861752 | -4.861752 | 2.832867 | -2.787458 | 5.620325 | 5.950097 | -6.694652 | 639.9262 | 601.82 | -238.477 | 2.83287 | 464.197 | 0 | TRUE
PNZT-N4-P4-1_PZM_sine_10Hz_5to20kVcm.dat | 9 | 9 | up | PNZT-N4-P4-1_PZM_sine_10Hz_13kVcm | 03/09/2026 18:04:12 | sine | 10 | 1014 | 780 | 61.93 | 13 | 13.04241 | -12.98605 | 0.09060135 | -0.03252408 | 0.0451304 | -0.0009328684 | 0.12414 | -0.03282274 | -12.92662 | 6.043037 | -6.043037 | 3.694774 | -3.758191 | 7.452965 | 6.716665 | -7.615866 | 694.6672 | 706.691 | -253.688 | 3.69477 | 523.809 | 0 | TRUE
PNZT-N4-P4-1_PZM_sine_10Hz_5to20kVcm.dat | 10 | 10 | up | PNZT-N4-P4-1_PZM_sine_10Hz_13kVcm | 03/09/2026 18:04:41 | sine | 10 | 1092 | 780 | 61.93 | 14 | 14.05431 | -13.99224 | 0.1043721 | -0.03146017 | 0.05255899 | -0.001074522 | 0.1371106 | -0.03173432 | -13.94269 | 7.443088 | -7.443088 | 4.765571 | -5.066594 | 9.832165 | 7.510715 | -8.626964 | 742.6342 | 814.102 | -245.389 | 4.76557 | 586.633 | 0 | TRUE
PNZT-N4-P4-1_PZM_sine_10Hz_5to20kVcm.dat | 11 | 11 | up | PNZT-N4-P4-1_PZM_sine_10Hz_15kVcm | 03/09/2026 18:05:25 | sine | 10 | 1170 | 780 | 61.93 | 15 | 15.04921 | -14.98809 | 0.1184559 | -0.02662281 | 0.06172954 | 0.0006485058 | 0.1460125 | -0.02668983 | -14.9321 | 9.315487 | -9.315487 | 6.274653 | -6.796294 | 13.07095 | 8.360423 | -9.85782 | 787.1239 | 923.956 | -207.658 | 6.27465 | 651.488 | 0 | TRUE
PNZT-N4-P4-1_PZM_sine_10Hz_5to20kVcm.dat | 12 | 12 | up | PNZT-N4-P4-1_PZM_sine_10Hz_16kVcm | 03/09/2026 18:06:20 | sine | 10 | 1248 | 780 | 61.93 | 16 | 16.06387 | -16.00706 | 0.1324865 | -0.01844482 | 0.06775845 | 0.0005933538 | 0.155548 | -0.02197246 | -14.89941 | 11.71553 | -11.71553 | 8.288466 | -9.108376 | 17.39684 | 9.336641 | -11.14728 | 824.7485 | 1033.39 | -143.87 | 8.28847 | 727.829 | 1 | TRUE
PNZT-N4-P4-1_PZM_sine_10Hz_5to20kVcm.dat | 13 | 13 | up | PNZT-N4-P4-1_PZM_sine_10Hz_17kVcm | 03/09/2026 18:07:24 | sine | 10 | 1326 | 780 | 61.93 | 17 | 17.0639 | -17.00283 | 0.1425869 | -0.009686995 | 0.06993586 | -0.0004676125 | 0.1667645 | -0.02309001 | -14.78726 | 14.26092 | -14.26092 | 10.40898 | -11.68363 | 22.09261 | 10.265 | -12.18962 | 835.6058 | 1112.18 | -75.5586 | 10.409 | 801.836 | 0 | TRUE
PNZT-N4-P4-1_PZM_sine_10Hz_5to20kVcm.dat | 14 | 14 | up | PNZT-N4-P4-1_PZM_sine_10Hz_18kVcm | 03/09/2026 18:09:01 | sine | 10 | 1404 | 780 | 61.93 | 18 | 18.05756 | -18.00782 | 0.150385 | 0.002477321 | 0.07140415 | 8.826047e-05 | 0.1754704 | -0.02394464 | -14.75468 | 16.867 | -16.867 | 12.62253 | -13.70647 | 26.329 | 10.915 | -13.1165 | 832.8089 | 1173 | 19.3231 | 12.6225 | 851.288 | 0 | TRUE
PNZT-N4-P4-1_PZM_sine_10Hz_5to20kVcm.dat | 15 | 15 | up | PNZT-N4-P4-1_PZM_sine_10Hz_19kVcm | 03/09/2026 18:09:58 | sine | 10 | 1482 | 780 | 61.93 | 19 | 19.05853 | -19.00597 | 0.1585527 | 0.01262181 | 0.07113004 | 0.0003496655 | 0.1875743 | -0.0281949 | -14.84308 | 18.93591 | -18.93591 | 14.25496 | -15.41647 | 29.67143 | 11.44161 | -13.75945 | 831.9253 | 1236.71 | 98.4501 | 14.255 | 893.201 | 0 | TRUE
PNZT-N4-P4-1_PZM_sine_10Hz_5to20kVcm.dat | 16 | 16 | up | PNZT-N4-P4-1_PZM_sine_10Hz_20kVcm | 03/09/2026 19:44:20 | sine | 10 | 1560 | 780 | 61.93 | 20 | 20.05629 | -20.00171 | 0.1645962 | 0.02167329 | 0.07112407 | -0.001029482 | 0.1997051 | -0.03398353 | -15.01742 | 20.76922 | -20.76922 | 15.76516 | -16.63965 | 32.40481 | 11.82337 | -14.39007 | 820.6708 | 1283.85 | 169.052 | 15.7652 | 921.667 | 0 | TRUE

## -P4-2_PZM_SINE_10HZ_550to1_76KV
file | table | step | ramp | sample_name | timestamp | waveform | freq_Hz | amplitude_V | thickness_um | area_mm2 | Eapp_kV_cm | Emax+_kV_cm | Emax-_kV_cm | Smax+_% | Smax-_% | Sr_% | S_end_% | Spp_% | Smin_% | E_at_Smin_kV_cm | Ps+_uC_cm2 | Ps-_uC_cm2 | Pr+_uC_cm2 | Pr-_uC_cm2 | 2Pr_uC_cm2 | Ec+_kV_cm | Ec-_kV_cm | d33*_pm_V | instr_Dvmax+_nm | instr_Dvmax-_nm | instr_Pr+_uC_cm2 | instr_Vc+_V | instr_status | is_last_at_amplitude
PNZT-N4-P4-2_PZM_SINE_10HZ_550to1_76KV.dat | 1 | 1 | up | PNZT-N4-P4-2_PZM_SINE_10Hz_551V | 10/23/2025 10:20:35 | sine | 10 | 551 | 860 | 60.82 | 6.406977 | 6.452236 | -6.385277 | 0.04154972 | -0.02773279 | 0.01289247 | 0.0004427984 | 0.06953405 | -0.02784734 | -6.348992 | 1.526804 | -1.526804 | 0.3431129 | -0.2665248 | 0.6096376 | 1.001567 | -1.389741 | 643.9585 | 357.328 | -238.502 | 0.343113 | 87.5025 | 0 | TRUE
PNZT-N4-P4-2_PZM_SINE_10HZ_550to1_76KV.dat | 2 | 2 | up | PNZT-N4-P4-2_PZM_SINE_10Hz_661V | 10/23/2025 10:21:54 | sine | 10 | 661 | 860 | 60.82 | 7.686047 | 7.726977 | -7.664316 | 0.05209717 | -0.03650459 | 0.01639068 | -0.001661558 | 0.08913545 | -0.03680121 | -7.596577 | 1.983249 | -1.983249 | 0.4961698 | -0.3726102 | 0.86878 | 1.309539 | -1.870294 | 674.2246 | 448.036 | -313.939 | 0.49617 | 112.869 | 0 | TRUE
PNZT-N4-P4-2_PZM_SINE_10HZ_550to1_76KV.dat | 3 | 3 | up | PNZT-N4-P4-2_PZM_SINE_10Hz_771V | 10/23/2025 10:22:56 | sine | 10 | 771 | 860 | 60.82 | 8.965116 | 9.012377 | -8.947733 | 0.06441856 | -0.04292542 | 0.02299096 | 0.0002214052 | 0.1077852 | -0.0430501 | -8.926571 | 2.495153 | -2.495153 | 0.7080759 | -0.5079446 | 1.21602 | 1.643931 | -2.476419 | 714.7788 | 554 | -369.159 | 0.708076 | 141.185 | 1 | TRUE
PNZT-N4-P4-2_PZM_SINE_10HZ_550to1_76KV.dat | 4 | 4 | up | PNZT-N4-P4-2_PZM_SINE_10Hz_881V | 10/23/2025 10:24:13 | sine | 10 | 881 | 860 | 60.82 | 10.24419 | 10.28699 | -10.23051 | 0.07945883 | -0.05051485 | 0.02981996 | -0.0001587311 | 0.1307726 | -0.05097683 | -10.15933 | 3.049366 | -3.049366 | 0.9616668 | -0.6712749 | 1.632942 | 2.011685 | -3.142875 | 772.4203 | 683.346 | -434.428 | 0.961667 | 172.254 | 0 | TRUE
PNZT-N4-P4-2_PZM_SINE_10HZ_550to1_76KV.dat | 5 | 5 | down | PNZT-N4-P4-2_PZM_SINE_10Hz_771V | 10/23/2025 10:25:05 | sine | 10 | 771 | 860 | 60.82 | 8.965116 | 9.011929 | -8.948167 | 0.06508123 | -0.04336277 | 0.02330709 | -0.0005362972 | 0.1089511 | -0.04364077 | -8.852977 | 2.541216 | -2.541216 | 0.7452441 | -0.5454954 | 1.290739 | 1.745134 | -2.563058 | 722.1676 | 559.699 | -372.92 | 0.745244 | 151.51 | 0 | TRUE
PNZT-N4-P4-2_PZM_SINE_10HZ_550to1_76KV.dat | 6 | 6 | up | PNZT-N4-P4-2_PZM_SINE_10Hz_991V | 10/23/2025 10:26:26 | sine | 10 | 991 | 860 | 60.82 | 11.52326 | 11.57069 | -11.50924 | 0.09482074 | -0.05855642 | 0.03691098 | 0.0001554225 | 0.1542249 | -0.05910745 | -11.43121 | 3.691652 | -3.691652 | 1.271391 | -0.8876102 | 2.159001 | 2.410256 | -3.845492 | 819.4907 | 815.458 | -503.585 | 1.27139 | 206.759 | 0 | TRUE
PNZT-N4-P4-2_PZM_SINE_10HZ_550to1_76KV.dat | 7 | 7 | up | PNZT-N4-P4-2_PZM_SINE_10Hz_1101V | 10/23/2025 10:27:52 | sine | 10 | 1101 | 860 | 60.82 | 12.80233 | 12.84557 | -12.78986 | 0.1114965 | -0.06623008 | 0.04559966 | 0.0001574219 | 0.1786699 | -0.06683267 | -12.67087 | 4.427033 | -4.427033 | 1.673212 | -1.129046 | 2.802259 | 2.78044 | -4.712935 | 867.9762 | 958.87 | -569.579 | 1.67321 | 239.595 | 0 | TRUE
PNZT-N4-P4-2_PZM_SINE_10HZ_550to1_76KV.dat | 8 | 8 | up | PNZT-N4-P4-2_PZM_SINE_10Hz_1211V | 10/23/2025 10:28:58 | sine | 10 | 1211 | 860 | 60.82 | 14.0814 | 14.12779 | -14.06633 | 0.1297229 | -0.07389201 | 0.05643999 | 5.940814e-05 | 0.2048331 | -0.07464598 | -13.9238 | 5.280273 | -5.280273 | 2.174247 | -1.496409 | 3.670655 | 3.269398 | -5.68224 | 918.2108 | 1115.62 | -635.471 | 2.17425 | 282.199 | 0 | TRUE
PNZT-N4-P4-2_PZM_SINE_10HZ_550to1_76KV.dat | 9 | 9 | up | PNZT-N4-P4-2_PZM_SINE_10Hz_1321V | 10/23/2025 10:30:32 | sine | 10 | 1321 | 860 | 60.82 | 15.36047 | 15.41853 | -15.3603 | 0.1504837 | -0.07944972 | 0.06789572 | -0.0008613619 | 0.232137 | -0.08113076 | -15.15443 | 6.332318 | -6.332318 | 2.864555 | -2.062103 | 4.926657 | 3.930357 | -6.872631 | 975.9923 | 1294.16 | -683.268 | 2.86455 | 337.512 | 0 | TRUE
PNZT-N4-P4-2_PZM_SINE_10HZ_550to1_76KV.dat | 10 | 10 | up | PNZT-N4-P4-2_PZM_SINE_10Hz_1431V | 10/23/2025 10:31:52 | sine | 10 | 1431 | 860 | 60.82 | 16.63953 | 16.69362 | -16.64327 | 0.1776545 | -0.08210955 | 0.0858674 | -0.0003197449 | 0.2620747 | -0.08367484 | -16.32581 | 7.836727 | -7.836727 | 3.962609 | -3.131174 | 7.093783 | 4.930349 | -8.504898 | 1064.206 | 1527.83 | -706.142 | 3.96261 | 424.353 | 0 | TRUE
PNZT-N4-P4-2_PZM_SINE_10HZ_550to1_76KV.dat | 11 | 11 | up | PNZT-N4-P4-2_PZM_SINE_10Hz_1541V | 10/23/2025 10:33:40 | sine | 10 | 1541 | 860 | 60.82 | 17.9186 | 17.98465 | -17.9264 | 0.2103219 | -0.07493352 | 0.1096879 | -0.0008534318 | 0.2871835 | -0.07582517 | -17.72352 | 10.3365 | -10.3365 | 5.989734 | -5.756749 | 11.74648 | 6.93417 | -10.88555 | 1169.452 | 1808.77 | -644.428 | 5.98973 | 597.682 | 0 | TRUE
PNZT-N4-P4-2_PZM_SINE_10HZ_550to1_76KV.dat | 12 | 12 | up | PNZT-N4-P4-2_PZM_SINE_10Hz_1651V | 10/23/2025 10:35:09 | sine | 10 | 1651 | 860 | 60.82 | 19.19767 | 19.2573 | -19.21295 | 0.2481281 | -0.03946363 | 0.1366775 | 0.0005610748 | 0.2967293 | -0.04717783 | -18.28249 | 15.12669 | -15.12669 | 11.26872 | -11.52621 | 22.79493 | 10.1798 | -14.83205 | 1288.489 | 2133.9 | -339.387 | 11.2687 | 873.731 | 1 | FALSE
PNZT-N4-P4-2_PZM_SINE_10HZ_550to1_76KV.dat | 13 | 13 | repeat | PNZT-N4-P4-2_PZM_SINE_10Hz_1651V | 10/23/2025 10:37:21 | sine | 10 | 1651 | 860 | 60.82 | 19.19767 | 19.24678 | -19.2107 | 0.2437599 | -0.01852448 | 0.1316724 | -0.0003363561 | 0.2903664 | -0.0455062 | -17.51343 | 19.42775 | -19.42775 | 14.55794 | -17.2524 | 31.81034 | 12.46538 | -15.47819 | 1266.497 | 2096.34 | -159.31 | 14.5579 | 1073.03 | 0 | TRUE
PNZT-N4-P4-2_PZM_SINE_10HZ_550to1_76KV.dat | 14 | 14 | up | PNZT-N4-P4-2_PZM_SINE_10Hz_1761V | 10/23/2025 10:39:43 | sine | 10 | 1761 | 860 | 60.82 | 20.47674 | 20.53662 | -20.49727 | 0.2017494 | 0.05561458 | 0.07012643 | -0.004335585 | 0.3288569 | -0.1246597 | -17.11399 | 29.0731 | -29.0731 | 23.38739 | -26.30365 | 49.69104 | 15.25593 | -17.37199 | 982.3888 | 1735.05 | 478.285 | 23.3874 | 1291.92 | 0 | TRUE
PNZT-N4-P4-2_PZM_SINE_10HZ_550to1_76KV.dat | 15 | 15 | down | PNZT-N4-P4-2_PZM_SINE_10Hz_1651V | 10/23/2025 10:41:21 | sine | 10 | 1651 | 860 | 60.82 | 19.19767 | 21.78116 | -19.25265 | 0.190027 | 0.02711317 | 0.07859448 | -0.001211821 | 0.2946606 | -0.1004829 | -16.5031 | 25.30939 | -25.30939 | 21.10764 | -24.62811 | 45.73575 | 14.63692 | -16.56614 | 872.4372 | 1634.23 | 233.173 | 21.1076 | 1258.26 | 0 | TRUE
PNZT-N4-P4-2_PZM_SINE_10HZ_550to1_76KV.dat | 16 | 16 | down | PNZT-N4-P4-2_PZM_SINE_10Hz_1541V | 10/23/2025 10:42:31 | sine | 10 | 1541 | 860 | 60.82 | 17.9186 | 17.98184 | -17.94198 | 0.2111549 | -0.01033002 | 0.1130707 | -0.001061102 | 0.2575842 | -0.04395412 | -16.21049 | 18.23912 | -18.23912 | 14.02874 | -17.89666 | 31.9254 | 12.80363 | -14.57462 | 1174.268 | 1815.93 | -88.8382 | 14.0287 | 1103.14 | 0 | TRUE
PNZT-N4-P4-2_PZM_SINE_10HZ_550to1_76KV.dat | 17 | 17 | down | PNZT-N4-P4-2_PZM_SINE_10Hz_1431V | 10/23/2025 10:43:50 | sine | 10 | 1431 | 860 | 60.82 | 16.63953 | 16.69678 | -16.64815 | 0.1948942 | -0.03229158 | 0.1089216 | -0.002107313 | 0.2313025 | -0.03446794 | -16.20012 | 12.63239 | -12.63239 | 8.876742 | -10.65381 | 19.53055 | 10.49942 | -12.01568 | 1167.256 | 1676.09 | -277.708 | 8.87674 | 904.334 | 0 | TRUE
PNZT-N4-P4-2_PZM_SINE_10HZ_550to1_76KV.dat | 18 | 18 | down | PNZT-N4-P4-2_PZM_SINE_10Hz_1761V | 10/23/2025 10:45:09 | sine | 10 | 1321 | 860 | 60.82 | 15.36047 | 15.42203 | -15.36109 | 0.1644114 | -0.04242824 | 0.09043328 | -0.001698142 | 0.2089955 | -0.04265653 | -15.30444 | 9.367309 | -9.367309 | 6.048404 | -6.714142 | 12.76255 | 8.827062 | -9.873607 | 1066.081 | 1413.94 | -364.883 | 6.0484 | 758.81 | 0 | TRUE

## -P4-3_PZM_SINE_10HZ_570to1_82KV
file | table | step | ramp | sample_name | timestamp | waveform | freq_Hz | amplitude_V | thickness_um | area_mm2 | Eapp_kV_cm | Emax+_kV_cm | Emax-_kV_cm | Smax+_% | Smax-_% | Sr_% | S_end_% | Spp_% | Smin_% | E_at_Smin_kV_cm | Ps+_uC_cm2 | Ps-_uC_cm2 | Pr+_uC_cm2 | Pr-_uC_cm2 | 2Pr_uC_cm2 | Ec+_kV_cm | Ec-_kV_cm | d33*_pm_V | instr_Dvmax+_nm | instr_Dvmax-_nm | instr_Pr+_uC_cm2 | instr_Vc+_V | instr_status | is_last_at_amplitude
PNZT-N4-P4-3_PZM_SINE_10HZ_570to1_82KV.dat | 1 | 1 | up | PNZT-N4-P4-3_PZM_sine_10Hz_570V_inversecontact | 10/09/2025 16:49:10 | sine | 10 | 570 | 890 | 61.51 | 6.404494 | 6.433994 | -6.385619 | -0.03470779 | 0.02377862 | -0.01142899 | -0.000143697 | 0.05906974 | -0.03484898 | 6.394033 | 1.362657 | -1.362657 | 0.2405103 | -0.3505655 | 0.5910758 | 1.544991 | -1.092412 | -539.4438 | -308.899 | 211.63 | 0.24051 | 137.531 | 0 | FALSE
PNZT-N4-P4-3_PZM_SINE_10HZ_570to1_82KV.dat | 2 | 2 | repeat | PNZT-N4-P4-3_PZM_sine_10Hz_570V | 10/09/2025 16:54:56 | sine | 10 | 570 | 890 | 61.51 | 6.404494 | 6.432531 | -6.378125 | 0.0337488 | -0.02373579 | 0.01058649 | -0.001153724 | 0.0582979 | -0.02443413 | -6.19918 | 1.362833 | -1.362833 | 0.3242465 | -0.2631393 | 0.5873858 | 1.120933 | -1.468263 | 524.6581 | 300.364 | -211.248 | 0.324246 | 99.01 | 0 | TRUE
PNZT-N4-P4-3_PZM_SINE_10HZ_570to1_82KV.dat | 3 | 3 | up | PNZT-N4-P4-2_PZM_sine_10Hz_684V | 10/09/2025 16:57:59 | sine | 10 | 684 | 890 | 61.51 | 7.685393 | 7.71567 | -7.663248 | 0.04282389 | -0.02790836 | 0.01589879 | -0.001040418 | 0.07236675 | -0.028939 | -7.321937 | 1.689129 | -1.689129 | 0.4846688 | -0.4078094 | 0.8924782 | 1.632683 | -2.079833 | 555.0249 | 381.133 | -248.384 | 0.484669 | 145.648 | 0 | TRUE
PNZT-N4-P4-3_PZM_SINE_10HZ_570to1_82KV.dat | 4 | 4 | up | PNZT-N4-P4-2_PZM_sine_10Hz_798V | 10/09/2025 16:59:52 | sine | 10 | 798 | 890 | 61.51 | 8.966292 | 9.000503 | -8.952869 | 0.05492704 | -0.03305327 | 0.02131806 | 0.0002949994 | 0.08959592 | -0.03402725 | -8.547534 | 2.116428 | -2.116428 | 0.665264 | -0.5195102 | 1.184774 | 1.937287 | -2.664092 | 610.2664 | 488.851 | -294.174 | 0.665264 | 172.95 | 0 | TRUE
PNZT-N4-P4-3_PZM_SINE_10HZ_570to1_82KV.dat | 5 | 5 | up | PNZT-N4-P4-2_PZM_sine_10Hz_912V | 10/09/2025 17:01:33 | sine | 10 | 912 | 890 | 61.51 | 10.24719 | 10.28702 | -10.23484 | 0.06536498 | -0.03856719 | 0.02625531 | -0.0003549622 | 0.106154 | -0.03959219 | -9.756883 | 2.595354 | -2.595354 | 0.8882409 | -0.6771904 | 1.565431 | 2.326659 | -3.301227 | 635.4124 | 581.748 | -343.248 | 0.888241 | 207.875 | 0 | TRUE
PNZT-N4-P4-3_PZM_SINE_10HZ_570to1_82KV.dat | 6 | 6 | up | PNZT-N4-P4-2_PZM_sine_10Hz_1026V | 10/09/2025 17:03:59 | sine | 10 | 1026 | 890 | 61.51 | 11.52809 | 11.56436 | -11.50939 | 0.07673361 | -0.04684522 | 0.03057815 | -0.002948325 | 0.1249009 | -0.04775156 | -11.14279 | 3.134008 | -3.134008 | 1.155189 | -0.8674892 | 2.022678 | 2.743991 | -3.992575 | 663.5353 | 682.929 | -416.923 | 1.15519 | 245.356 | 0 | TRUE
PNZT-N4-P4-3_PZM_SINE_10HZ_570to1_82KV.dat | 7 | 7 | up | PNZT-N4-P4-2_PZM_sine_10Hz_1.14kV | 10/09/2025 17:07:20 | sine | 10 | 1140 | 890 | 61.51 | 12.80899 | 12.8531 | -12.80218 | 0.09161966 | -0.05179837 | 0.03982344 | 0.0004569733 | 0.1448392 | -0.05245292 | -12.59865 | 3.786213 | -3.786213 | 1.494854 | -1.111913 | 2.606767 | 3.197115 | -4.798307 | 712.8215 | 815.415 | -461.006 | 1.49485 | 284.567 | 0 | TRUE
PNZT-N4-P4-3_PZM_SINE_10HZ_570to1_82KV.dat | 8 | 8 | up | PNZT-N4-P4-2_PZM_sine_10Hz_1.254kV | 10/09/2025 17:08:57 | sine | 10 | 1254 | 890 | 61.51 | 14.08989 | 14.13387 | -14.08085 | 0.1069324 | -0.05912072 | 0.0461742 | -0.001213981 | 0.1674456 | -0.06034921 | -13.72867 | 4.513374 | -4.513374 | 1.921292 | -1.444251 | 3.365544 | 3.719183 | -5.695594 | 756.5687 | 951.698 | -526.174 | 1.92129 | 331.621 | 0 | TRUE
PNZT-N4-P4-3_PZM_SINE_10HZ_570to1_82KV.dat | 9 | 9 | up | PNZT-N4-P4-2_PZM_sine_10Hz_1.368kV | 10/09/2025 17:10:46 | sine | 10 | 1368 | 890 | 61.51 | 15.37079 | 15.4161 | -15.3624 | 0.1215278 | -0.06405396 | 0.05516526 | -0.0008036035 | 0.1869064 | -0.06490176 | -14.65975 | 5.397312 | -5.397312 | 2.48557 | -1.886683 | 4.372252 | 4.288964 | -6.792209 | 788.317 | 1081.6 | -570.08 | 2.48557 | 382.969 | 0 | TRUE
PNZT-N4-P4-3_PZM_SINE_10HZ_570to1_82KV.dat | 10 | 10 | up | PNZT-N4-P4-2_PZM_sine_10Hz_1.482kV | 10/09/2025 17:12:39 | sine | 10 | 1482 | 890 | 61.51 | 16.65169 | 16.70163 | -16.64861 | 0.1425903 | -0.06818656 | 0.0670958 | -0.001066932 | 0.2125345 | -0.06906081 | -16.29149 | 6.642609 | -6.642609 | 3.322075 | -2.694067 | 6.016141 | 5.194773 | -8.170144 | 853.7511 | 1269.05 | -606.86 | 3.32207 | 462.748 | 0 | TRUE
PNZT-N4-P4-3_PZM_SINE_10HZ_570to1_82KV.dat | 11 | 11 | up | PNZT-N4-P4-2_PZM_sine_10Hz_1.596kV | 10/09/2025 17:15:33 | sine | 10 | 1596 | 890 | 61.51 | 17.93258 | 17.98896 | -17.93396 | 0.1645901 | -0.0698706 | 0.08155641 | -0.001086076 | 0.2365373 | -0.07075234 | -17.81388 | 8.335269 | -8.335269 | 4.636741 | -4.191592 | 8.828333 | 6.556129 | -10.02126 | 914.9509 | 1464.85 | -621.848 | 4.63674 | 583.846 | 0 | TRUE
PNZT-N4-P4-3_PZM_SINE_10HZ_570to1_82KV.dat | 12 | 12 | up | PNZT-N4-P4-2_PZM_sine_10Hz_1.71kV | 10/09/2025 17:18:54 | sine | 10 | 1710 | 890 | 61.51 | 19.21348 | 19.26435 | -19.22309 | 0.1899534 | -0.0595657 | 0.09984234 | 0.0006881414 | 0.2503999 | -0.05969348 | -19.1789 | 11.30566 | -11.30566 | 7.20831 | -7.579325 | 14.78763 | 8.921973 | -12.64463 | 986.0358 | 1690.58 | -530.135 | 7.20831 | 795.466 | 1 | FALSE
PNZT-N4-P4-3_PZM_SINE_10HZ_570to1_82KV.dat | 13 | 13 | repeat | PNZT-N4-P4-2_PZM_sine_10Hz_1.71kV | 10/09/2025 17:19:56 | sine | 10 | 1710 | 890 | 61.51 | 19.21348 | 19.26787 | -19.22285 | 0.1962735 | -0.05397325 | 0.1048131 | -6.091659e-05 | 0.2513319 | -0.05405548 | -19.19988 | 12.27539 | -12.27539 | 8.068423 | -8.690833 | 16.75926 | 10.20076 | -13.28697 | 1018.657 | 1746.83 | -480.362 | 8.06842 | 908.669 | 0 | TRUE
PNZT-N4-P4-3_PZM_SINE_10HZ_570to1_82KV.dat | 14 | 14 | up | PNZT-N4-P4-2_PZM_sine_10Hz_1.824kV | 10/09/2025 17:22:11 | sine | 10 | 1824 | 890 | 61.51 | 20.49438 | 20.55842 | -20.51682 | 0.2143751 | -0.02405556 | 0.1106651 | 4.195964e-05 | 0.257718 | -0.04173499 | -18.5841 | 19.59987 | -19.59987 | 14.7172 | -17.66599 | 32.38318 | 13.54129 | -16.29761 | 1042.761 | 1907.94 | -214.095 | 14.7172 | 1202.88 | 0 | TRUE
PNZT-N4-P4-3_PZM_SINE_10HZ_570to1_82KV.dat | 15 | 15 | down | PNZT-N4-P4-2_PZM_sine_10Hz_1.71kV-return | 10/09/2025 17:23:49 | sine | 10 | 1710 | 890 | 61.51 | 19.21348 | 19.2761 | -19.23596 | 0.197513 | -0.02851615 | 0.1029191 | -0.0006981792 | 0.236796 | -0.03815501 | -18.1104 | 17.13517 | -17.13517 | 12.8786 | -15.38988 | 28.26848 | 12.88911 | -15.0478 | 1024.652 | 1757.87 | -253.794 | 12.8786 | 1147.63 | 0 | TRUE
PNZT-N4-P4-3_PZM_SINE_10HZ_570to1_82KV.dat | 16 | 16 | down | PNZT-N4-P4-2_PZM_sine_10Hz_1.596kV-return | 10/09/2025 17:25:51 | sine | 10 | 1596 | 890 | 61.51 | 17.93258 | 17.98649 | -17.94971 | 0.1586788 | -0.04256844 | 0.09057924 | -0.002892344 | 0.2062076 | -0.04300843 | -17.89561 | 11.73302 | -11.73302 | 9.26384 | -9.162657 | 18.4265 | 10.66516 | -13.305 | 882.2106 | 1412.24 | -378.859 | 9.26384 | 948.039 | 0 | TRUE
PNZT-N4-P4-3_PZM_SINE_10HZ_570to1_82KV.dat | 17 | 17 | down | PNZT-N4-P4-2_PZM_sine_10Hz_1.368kV-return | 10/09/2025 17:27:08 | sine | 10 | 1368 | 890 | 61.51 | 15.37079 | 15.42962 | -15.37163 | 0.1241299 | -0.04359335 | 0.06634364 | -0.001175785 | 0.1684293 | -0.04372647 | -15.35382 | 7.378041 | -7.378041 | 4.676513 | -4.850353 | 9.526866 | 8.388376 | -9.272183 | 804.491 | 1104.76 | -387.981 | 4.67651 | 746.976 | 0 | FALSE
PNZT-N4-P4-3_PZM_SINE_10HZ_570to1_82KV.dat | 18 | 18 | repeat | PNZT-N4-P4-2_PZM_sine_10Hz_1.368kV-return | 10/09/2025 17:40:56 | sine | 10 | 1368 | 890 | 61.51 | 15.37079 | 15.4162 | -15.37028 | 0.123013 | -0.04201997 | 0.06564803 | -0.0002457746 | 0.1658682 | -0.04216181 | -15.34628 | 7.233609 | -7.233609 | 4.484703 | -4.534431 | 9.019134 | 8.078236 | -9.105412 | 797.9464 | 1094.82 | -373.978 | 4.4847 | 718.713 | 2 | TRUE